## Sheet1
# material: PETG
# geometry: cyl
# preform_diameter: 20.0
# material_color: Grey
# temperature_C: 182.0
# drawdown_ratio: 50.0
# trial_number: 008
# operator: Akila
# start_time: 2025-10-15 10:51:09
# notes: | Without Cooling - Starting time should be adjusted to 286 Seconds
Time(s) | Feed(mm/min) | Wind(m/min) | Diameter(um) | Predicted_diameter(um)
0 | 1.98 | 4.83 | 400.78 | 405.19
0.2 | 2 | 4.85 | 381.23 | 406.52
0.4 | 1.99 | 4.83 | 381.23 | 406.14
0.6 | 2.01 | 4.85 | 430.11 | 407.46
0.8 | 1.98 | 4.83 | 400.78 | 405.19
1 | 2 | 4.85 | 391.01 | 406.52
1.2 | 1.99 | 4.85 | 391.01 | 405.57
1.4 | 1.99 | 4.85 | 391.01 | 405.57
1.6 | 1.99 | 4.85 | 381.23 | 405.57
1.8 | 2 | 4.85 | 381.23 | 406.52
2 | 1.99 | 4.85 | 361.68 | 405.57
2.2 | 2 | 4.85 | 391.01 | 406.52
2.4 | 1.99 | 4.83 | 381.23 | 406.14
2.6 | 2 | 4.85 | 361.68 | 406.52
2.8 | 2 | 4.85 | 391.01 | 406.52
3 | 2 | 4.85 | 371.46 | 406.52
3.2 | 1.99 | 4.85 | 371.46 | 405.57
3.4 | 2 | 4.83 | 371.46 | 407.08
3.6 | 1.99 | 4.85 | 351.91 | 405.57
3.8 | 2 | 4.85 | 381.23 | 406.52
4 | 2 | 4.85 | 371.46 | 406.52
4.2 | 2 | 4.83 | 361.68 | 407.08
4.4 | 2 | 4.85 | 351.91 | 406.52
4.6 | 1.98 | 4.85 | 322.58 | 404.62
4.8 | 2 | 4.85 | 351.91 | 406.52
5 | 2.01 | 4.85 | 361.68 | 407.46
5.2 | 2 | 4.85 | 371.46 | 406.52
5.4 | 1.99 | 4.85 | 332.36 | 405.57
5.6 | 2 | 4.85 | 371.46 | 406.52
5.8 | 1.98 | 4.85 | 342.13 | 404.62
6 | 1.99 | 4.85 | 381.23 | 405.57
6.2 | 1.99 | 4.85 | 342.13 | 405.57
6.4 | 2 | 4.83 | 342.13 | 407.08
6.6 | 2 | 4.85 | 351.91 | 406.52
6.8 | 2 | 4.85 | 332.36 | 406.52
7 | 1.99 | 4.85 | 332.36 | 405.57
7.2 | 2 | 4.85 | 371.46 | 406.52
7.4 | 2 | 4.85 | 400.78 | 406.52
7.6 | 1.98 | 4.85 | 322.58 | 404.62
7.8 | 2 | 4.85 | 391.01 | 406.52
8 | 1.99 | 4.85 | 361.68 | 405.57
8.2 | 2 | 4.85 | 381.23 | 406.52
8.4 | 2 | 4.85 | 381.23 | 406.52
8.6 | 1.99 | 4.85 | 391.01 | 405.57
8.8 | 1.99 | 4.85 | 400.78 | 405.57
9 | 1.98 | 4.82 | 400.78 | 405.75
9.2 | 1.99 | 4.85 | 400.78 | 405.57
9.4 | 1.99 | 4.83 | 371.46 | 406.14
9.6 | 1.99 | 4.85 | 391.01 | 405.57
9.8 | 1.99 | 4.86 | 391.01 | 405.01
10 | 2 | 4.85 | 381.23 | 406.52
10.2 | 1.98 | 4.85 | 410.56 | 404.62
10.4 | 2 | 4.85 | 430.11 | 406.52
10.6 | 1.98 | 4.85 | 381.23 | 404.62
10.8 | 2 | 4.83 | 410.56 | 407.08
11 | 1.98 | 4.85 | 381.23 | 404.62
11.2 | 1.98 | 4.86 | 391.01 | 404.07
11.4 | 1.99 | 4.85 | 391.01 | 405.57
11.6 | 1.99 | 4.85 | 371.46 | 405.57
11.8 | 2 | 4.85 | 400.78 | 406.52
12 | 2 | 4.85 | 361.68 | 406.52
12.2 | 2 | 4.85 | 391.01 | 406.52
12.4 | 1.99 | 4.83 | 381.23 | 406.14
12.6 | 2 | 4.85 | 400.78 | 406.52
12.8 | 2 | 4.83 | 391.01 | 407.08
13 | 1.99 | 4.83 | 391.01 | 406.14
13.2 | 1.99 | 4.85 | 371.46 | 405.57
13.4 | 2 | 4.85 | 381.23 | 406.52
13.6 | 2 | 4.85 | 371.46 | 406.52
13.8 | 2 | 4.83 | 371.46 | 407.08
14 | 2.01 | 4.85 | 391.01 | 407.46
14.2 | 1.99 | 4.83 | 351.91 | 406.14
14.4 | 2 | 4.85 | 371.46 | 406.52
14.6 | 2 | 4.85 | 332.36 | 406.52
14.8 | 2 | 4.85 | 361.68 | 406.52
15 | 1.98 | 4.85 | 361.68 | 404.62
15.2 | 2 | 4.85 | 371.46 | 406.52
15.4 | 1.98 | 4.83 | 342.13 | 405.19
15.6 | 2 | 4.85 | 361.68 | 406.52
15.8 | 1.98 | 4.83 | 351.91 | 405.19
16 | 2 | 4.85 | 371.46 | 406.52
16.2 | 1.99 | 4.85 | 361.68 | 405.57
16.4 | 2.01 | 4.85 | 391.01 | 407.46
16.6 | 1.99 | 4.85 | 342.13 | 405.57
16.8 | 2 | 4.85 | 361.68 | 406.52
17 | 2 | 4.85 | 361.68 | 406.52
17.2 | 1.98 | 4.85 | 371.46 | 404.62
17.4 | 1.99 | 4.85 | 361.68 | 405.57
17.6 | 2 | 4.83 | 381.23 | 407.08
17.8 | 2 | 4.85 | 410.56 | 406.52
18 | 2 | 4.83 | 391.01 | 407.08
18.2 | 2 | 4.85 | 381.23 | 406.52
18.4 | 1.99 | 4.86 | 400.78 | 405.01
18.6 | 2 | 4.85 | 420.33 | 406.52
18.8 | 1.99 | 4.83 | 391.01 | 406.14
19 | 2 | 4.85 | 410.56 | 406.52
19.2 | 1.99 | 4.85 | 400.78 | 405.57
19.4 | 2 | 4.85 | 410.56 | 406.52
19.6 | 1.99 | 4.83 | 400.78 | 406.14
19.8 | 2 | 4.83 | 400.78 | 407.08
20 | 2 | 4.83 | 430.11 | 407.08
20.2 | 2 | 4.85 | 381.23 | 406.52
20.4 | 2 | 4.83 | 371.46 | 407.08
20.6 | 2 | 4.83 | 381.23 | 407.08
20.8 | 2 | 4.85 | 381.23 | 406.52
21 | 1.98 | 4.85 | 381.23 | 404.62
21.2 | 2 | 4.85 | 400.78 | 406.52
21.4 | 1.99 | 4.83 | 381.23 | 406.14
21.6 | 2 | 4.85 | 371.46 | 406.52
21.8 | 1.99 | 4.85 | 351.91 | 405.57
22 | 2 | 4.85 | 391.01 | 406.52
22.2 | 2 | 4.83 | 381.23 | 407.08
22.4 | 1.99 | 4.83 | 410.56 | 406.14
22.6 | 1.99 | 4.85 | 391.01 | 405.57
22.8 | 2 | 4.85 | 391.01 | 406.52
23 | 1.99 | 4.85 | 371.46 | 405.57
23.2 | 1.99 | 4.85 | 361.68 | 405.57
23.4 | 1.99 | 4.85 | 371.46 | 405.57
23.6 | 2 | 4.83 | 381.23 | 407.08
23.8 | 2 | 4.85 | 371.46 | 406.52
24 | 1.98 | 4.85 | 361.68 | 404.62
24.2 | 1.99 | 4.85 | 381.23 | 405.57
24.4 | 2 | 4.83 | 381.23 | 407.08
24.6 | 2 | 4.85 | 381.23 | 406.52
24.8 | 1.99 | 4.83 | 400.78 | 406.14
25 | 2 | 4.85 | 400.78 | 406.52
25.2 | 1.99 | 4.85 | 410.56 | 405.57
25.4 | 2 | 4.85 | 391.01 | 406.52
25.6 | 1.99 | 4.85 | 391.01 | 405.57
25.8 | 1.99 | 4.85 | 430.11 | 405.57
26 | 1.98 | 4.85 | 400.78 | 404.62
26.2 | 1.99 | 4.85 | 400.78 | 405.57
26.4 | 1.98 | 4.85 | 400.78 | 404.62
26.6 | 2 | 4.83 | 420.33 | 407.08
26.8 | 2 | 4.85 | 420.33 | 406.52
27 | 1.98 | 4.83 | 430.11 | 405.19
27.2 | 2 | 4.85 | 430.11 | 406.52
27.4 | 1.99 | 4.83 | 420.33 | 406.14
27.6 | 2 | 4.85 | 410.56 | 406.52
27.8 | 1.99 | 4.85 | 391.01 | 405.57
28 | 2 | 4.85 | 381.23 | 406.52
28.2 | 2 | 4.83 | 400.78 | 407.08
28.4 | 2 | 4.85 | 400.78 | 406.52
28.6 | 1.98 | 4.85 | 361.68 | 404.62
28.8 | 2 | 4.85 | 381.23 | 406.52
29 | 1.99 | 4.85 | 351.91 | 405.57
29.2 | 2 | 4.85 | 371.46 | 406.52
29.4 | 2 | 4.85 | 361.68 | 406.52
29.6 | 1.99 | 4.83 | 381.23 | 406.14
29.8 | 1.99 | 4.85 | 391.01 | 405.57
30 | 1.99 | 4.85 | 351.91 | 405.57
30.2 | 1.99 | 4.83 | 371.46 | 406.14
30.4 | 1.99 | 4.83 | 351.91 | 406.14
30.6 | 2 | 4.85 | 351.91 | 406.52
30.8 | 2 | 4.85 | 371.46 | 406.52
31 | 1.99 | 4.85 | 361.68 | 405.57
31.2 | 1.99 | 4.85 | 361.68 | 405.57
31.4 | 1.99 | 4.85 | 381.23 | 405.57
31.6 | 1.98 | 4.85 | 371.46 | 404.62
31.8 | 1.99 | 4.85 | 391.01 | 405.57
32 | 2 | 4.85 | 381.23 | 406.52
32.2 | 2 | 4.85 | 361.68 | 406.52
32.4 | 2 | 4.85 | 361.68 | 406.52
32.6 | 2.01 | 4.85 | 391.01 | 407.46
32.8 | 2 | 4.85 | 391.01 | 406.52
33 | 2 | 4.85 | 410.56 | 406.52
33.2 | 1.99 | 4.86 | 381.23 | 405.01
33.4 | 1.99 | 4.85 | 391.01 | 405.57
33.6 | 1.98 | 4.85 | 371.46 | 404.62
33.8 | 1.99 | 4.85 | 410.56 | 405.57
34 | 2 | 4.85 | 381.23 | 406.52
34.2 | 2 | 4.85 | 381.23 | 406.52
34.4 | 1.99 | 4.85 | 391.01 | 405.57
34.6 | 2 | 4.83 | 391.01 | 407.08
34.8 | 2.01 | 4.83 | 391.01 | 408.03
35 | 2 | 4.83 | 391.01 | 407.08
35.2 | 2 | 4.85 | 410.56 | 406.52
35.4 | 1.98 | 4.85 | 361.68 | 404.62
35.6 | 1.99 | 4.85 | 381.23 | 405.57
35.8 | 1.99 | 4.83 | 371.46 | 406.14
36 | 2 | 4.83 | 381.23 | 407.08
36.2 | 1.98 | 4.9 | 391.01 | 402.4
36.4 | 2 | 4.89 | 381.23 | 404.84
36.6 | 1.99 | 4.93 | 342.13 | 402.24
36.8 | 2 | 4.95 | 371.46 | 402.09
37 | 2 | 5.02 | 420.33 | 399.39
37.2 | 2.01 | 5.13 | 478.98 | 396.11
37.4 | 1.99 | 5.14 | 391.01 | 393.75
37.6 | 2 | 5.13 | 420.33 | 395.19
37.8 | 1.99 | 5.11 | 430.11 | 394.78
38 | 1.99 | 5.01 | 351.91 | 399
38.2 | 2 | 4.98 | 391.01 | 401
38.4 | 2 | 4.97 | 410.56 | 401.55
38.6 | 2.01 | 4.98 | 400.78 | 401.94
38.8 | 2 | 4.97 | 400.78 | 401.55
39 | 2 | 4.98 | 371.46 | 401
39.2 | 2 | 4.99 | 371.46 | 400.46
39.4 | 1.99 | 4.99 | 400.78 | 399.53
39.6 | 2 | 4.99 | 420.33 | 400.46
39.8 | 1.98 | 5.01 | 371.46 | 398.06
40 | 2.01 | 4.99 | 381.23 | 401.39
40.2 | 1.99 | 4.98 | 410.56 | 400.07
40.4 | 2 | 4.98 | 381.23 | 401
40.6 | 2 | 4.98 | 361.68 | 401
40.8 | 2 | 4.98 | 381.23 | 401
41 | 2 | 4.98 | 371.46 | 401
41.2 | 2 | 4.98 | 361.68 | 401
41.4 | 2 | 4.98 | 391.01 | 401
41.6 | 2 | 4.98 | 371.46 | 401
41.8 | 1.99 | 4.98 | 371.46 | 400.07
42 | 2 | 4.99 | 371.46 | 400.46
42.2 | 2 | 4.99 | 351.91 | 400.46
42.4 | 1.99 | 4.99 | 400.78 | 399.53
42.6 | 2 | 4.99 | 391.01 | 400.46
42.8 | 1.99 | 4.99 | 371.46 | 399.53
43 | 2 | 4.98 | 391.01 | 401
43.2 | 2 | 4.99 | 351.91 | 400.46
43.4 | 1.99 | 4.99 | 400.78 | 399.53
43.6 | 1.99 | 4.98 | 400.78 | 400.07
43.8 | 2 | 4.98 | 371.46 | 401
44 | 2 | 4.99 | 381.23 | 400.46
44.2 | 1.99 | 4.98 | 400.78 | 400.07
44.4 | 2 | 4.98 | 381.23 | 401
44.6 | 2 | 4.98 | 400.78 | 401
44.8 | 2 | 4.99 | 381.23 | 400.46
45 | 1.98 | 4.98 | 361.68 | 399.13
45.2 | 2 | 4.98 | 381.23 | 401
45.4 | 2 | 4.99 | 400.78 | 400.46
45.6 | 1.99 | 4.98 | 371.46 | 400.07
45.8 | 2 | 4.98 | 381.23 | 401
46 | 1.99 | 4.98 | 391.01 | 400.07
46.2 | 2.01 | 4.98 | 400.78 | 401.94
46.4 | 1.98 | 4.98 | 400.78 | 399.13
46.6 | 2 | 4.98 | 400.78 | 401
46.8 | 2 | 4.99 | 381.23 | 400.46
47 | 2 | 4.98 | 381.23 | 401
47.2 | 1.99 | 4.98 | 361.68 | 400.07
47.4 | 1.99 | 4.98 | 391.01 | 400.07
47.6 | 2 | 4.98 | 371.46 | 401
47.8 | 1.99 | 4.99 | 371.46 | 399.53
48 | 2 | 4.98 | 391.01 | 401
48.2 | 1.99 | 4.99 | 361.68 | 399.53
48.4 | 2 | 4.98 | 361.68 | 401
48.6 | 1.99 | 4.98 | 371.46 | 400.07
48.8 | 2 | 4.98 | 381.23 | 401
49 | 2 | 4.98 | 400.78 | 401
49.2 | 2 | 4.99 | 381.23 | 400.46
49.4 | 2 | 4.99 | 410.56 | 400.46
49.6 | 2 | 4.98 | 410.56 | 401
49.8 | 2 | 4.98 | 400.78 | 401
50 | 1.99 | 4.99 | 400.78 | 399.53
50.2 | 1.99 | 4.99 | 410.56 | 399.53
50.4 | 2 | 4.98 | 439.88 | 401
50.6 | 2 | 4.98 | 410.56 | 401
50.8 | 2 | 4.99 | 410.56 | 400.46
51 | 1.99 | 4.98 | 449.66 | 400.07
51.2 | 1.99 | 4.99 | 400.78 | 399.53
51.4 | 2 | 4.99 | 400.78 | 400.46
51.6 | 2 | 4.98 | 391.01 | 401
51.8 | 1.99 | 4.98 | 361.68 | 400.07
52 | 2 | 4.98 | 400.78 | 401
52.2 | 1.99 | 4.98 | 381.23 | 400.07
52.4 | 2 | 4.98 | 381.23 | 401
52.6 | 2 | 4.98 | 351.91 | 401
52.8 | 2 | 4.98 | 371.46 | 401
53 | 2 | 4.99 | 351.91 | 400.46
53.2 | 2 | 4.98 | 381.23 | 401
53.4 | 2.01 | 4.99 | 391.01 | 401.39
53.6 | 1.99 | 4.98 | 410.56 | 400.07
53.8 | 2 | 4.97 | 391.01 | 401.55
54 | 2 | 4.98 | 342.13 | 401
54.2 | 2 | 4.98 | 410.56 | 401
54.4 | 1.99 | 4.99 | 351.91 | 399.53
54.6 | 2 | 4.99 | 381.23 | 400.46
54.8 | 2 | 4.98 | 332.36 | 401
55 | 2 | 4.98 | 322.58 | 401
55.2 | 2 | 4.98 | 371.46 | 401
55.4 | 2 | 4.99 | 361.68 | 400.46
55.6 | 2 | 4.99 | 342.13 | 400.46
55.8 | 1.99 | 4.99 | 332.36 | 399.53
56 | 2 | 4.98 | 332.36 | 401
56.2 | 1.99 | 4.97 | 391.01 | 400.61
56.4 | 2 | 4.98 | 381.23 | 401
56.6 | 1.99 | 4.98 | 351.91 | 400.07
56.8 | 2 | 4.99 | 391.01 | 400.46
57 | 2 | 4.99 | 381.23 | 400.46
57.2 | 1.99 | 4.98 | 361.68 | 400.07
57.4 | 2.01 | 4.99 | 371.46 | 401.39
57.6 | 1.99 | 4.98 | 371.46 | 400.07
57.8 | 1.98 | 4.98 | 371.46 | 399.13
58 | 2 | 4.98 | 400.78 | 401
58.2 | 2 | 5.01 | 410.56 | 399.93
58.4 | 1.99 | 4.98 | 430.11 | 400.07
58.6 | 1.99 | 4.98 | 420.33 | 400.07
58.8 | 1.98 | 4.98 | 381.23 | 399.13
59 | 2 | 4.98 | 420.33 | 401
59.2 | 1.99 | 4.98 | 400.78 | 400.07
59.4 | 1.99 | 5.01 | 371.46 | 399
59.6 | 2 | 4.98 | 391.01 | 401
59.8 | 2 | 4.98 | 381.23 | 401
60 | 2 | 4.99 | 351.91 | 400.46
60.2 | 2 | 4.98 | 351.91 | 401
60.4 | 1.99 | 4.98 | 312.81 | 400.07
60.6 | 2 | 4.98 | 351.91 | 401
60.8 | 2.01 | 4.99 | 351.91 | 401.39
61 | 1.99 | 4.98 | 361.68 | 400.07
61.2 | 2 | 4.99 | 351.91 | 400.46
61.4 | 1.99 | 4.98 | 361.68 | 400.07
61.6 | 2 | 4.98 | 381.23 | 401
61.8 | 2 | 4.98 | 342.13 | 401
62 | 2 | 4.99 | 361.68 | 400.46
62.2 | 2 | 4.99 | 351.91 | 400.46
62.4 | 2 | 4.98 | 332.36 | 401
62.6 | 1.99 | 4.98 | 332.36 | 400.07
62.8 | 2 | 4.99 | 391.01 | 400.46
63 | 2 | 4.98 | 381.23 | 401
63.2 | 1.99 | 4.98 | 361.68 | 400.07
63.4 | 2 | 4.99 | 361.68 | 400.46
63.6 | 1.98 | 4.98 | 371.46 | 399.13
63.8 | 2 | 4.99 | 371.46 | 400.46
64 | 1.99 | 4.99 | 342.13 | 399.53
64.2 | 2.01 | 4.98 | 361.68 | 401.94
64.4 | 2 | 4.98 | 361.68 | 401
64.6 | 2 | 4.98 | 381.23 | 401
64.8 | 1.99 | 4.99 | 351.91 | 399.53
65 | 2 | 4.98 | 391.01 | 401
65.2 | 2 | 4.99 | 351.91 | 400.46
65.4 | 1.98 | 4.98 | 371.46 | 399.13
65.6 | 2.01 | 4.98 | 351.91 | 401.94
65.8 | 2 | 4.98 | 351.91 | 401
66 | 2 | 4.99 | 371.46 | 400.46
66.2 | 1.99 | 4.98 | 361.68 | 400.07
66.4 | 2 | 4.99 | 351.91 | 400.46
66.6 | 2 | 4.99 | 351.91 | 400.46
66.8 | 2 | 4.99 | 361.68 | 400.46
67 | 1.98 | 4.98 | 332.36 | 399.13
67.2 | 1.99 | 4.99 | 361.68 | 399.53
67.4 | 2 | 4.98 | 351.91 | 401
67.6 | 1.99 | 4.98 | 322.58 | 400.07
67.8 | 2 | 4.99 | 342.13 | 400.46
68 | 2 | 4.98 | 332.36 | 401
68.2 | 2 | 4.98 | 351.91 | 401
68.4 | 1.99 | 4.98 | 381.23 | 400.07
68.6 | 2 | 4.98 | 332.36 | 401
68.8 | 1.99 | 4.98 | 361.68 | 400.07
69 | 2 | 4.99 | 400.78 | 400.46
69.2 | 1.99 | 4.98 | 371.46 | 400.07
69.4 | 2 | 4.98 | 391.01 | 401
69.6 | 1.99 | 4.98 | 361.68 | 400.07
69.8 | 1.98 | 4.98 | 381.23 | 399.13
70 | 2 | 4.98 | 381.23 | 401
70.2 | 1.99 | 5.01 | 381.23 | 399
70.4 | 1.99 | 4.98 | 410.56 | 400.07
70.6 | 2 | 4.99 | 410.56 | 400.46
70.8 | 1.97 | 5.01 | 381.23 | 397.13
71 | 2 | 4.98 | 410.56 | 401
71.2 | 2 | 4.98 | 400.78 | 401
71.4 | 2 | 4.99 | 381.23 | 400.46
71.6 | 2 | 4.99 | 400.78 | 400.46
71.8 | 2 | 4.98 | 391.01 | 401
72 | 2 | 4.98 | 400.78 | 401
72.2 | 1.99 | 4.98 | 371.46 | 400.07
72.4 | 2 | 4.98 | 420.33 | 401
72.6 | 1.98 | 4.98 | 391.01 | 399.13
72.8 | 2.01 | 4.99 | 381.23 | 401.39
73 | 1.99 | 4.98 | 420.33 | 400.07
73.2 | 2.01 | 4.99 | 391.01 | 401.39
73.4 | 1.99 | 4.99 | 371.46 | 399.53
73.6 | 2 | 4.98 | 371.46 | 401
73.8 | 2 | 4.98 | 391.01 | 401
74 | 2 | 4.99 | 361.68 | 400.46
74.2 | 1.99 | 4.99 | 351.91 | 399.53
74.4 | 1.99 | 4.98 | 322.58 | 400.07
74.6 | 2.01 | 4.98 | 361.68 | 401.94
74.8 | 1.99 | 4.98 | 371.46 | 400.07
75 | 1.99 | 5.01 | 381.23 | 399
75.2 | 2 | 4.98 | 391.01 | 401
75.4 | 2 | 4.99 | 400.78 | 400.46
75.6 | 2.01 | 4.98 | 410.56 | 401.94
75.8 | 1.99 | 4.99 | 400.78 | 399.53
76 | 1.98 | 4.98 | 391.01 | 399.13
76.2 | 1.99 | 4.99 | 410.56 | 399.53
76.4 | 2 | 4.97 | 391.01 | 401.55
76.6 | 2 | 4.98 | 391.01 | 401
76.8 | 2 | 4.98 | 420.33 | 401
77 | 2 | 4.99 | 400.78 | 400.46
77.2 | 2 | 4.98 | 391.01 | 401
77.4 | 1.99 | 4.98 | 420.33 | 400.07
77.6 | 1.99 | 4.99 | 410.56 | 399.53
77.8 | 1.99 | 4.98 | 400.78 | 400.07
78 | 2.01 | 4.99 | 410.56 | 401.39
78.2 | 1.99 | 4.98 | 381.23 | 400.07
78.4 | 1.99 | 5.01 | 391.01 | 399
78.6 | 1.99 | 4.98 | 371.46 | 400.07
78.8 | 2 | 4.99 | 371.46 | 400.46
79 | 1.99 | 4.98 | 351.91 | 400.07
79.2 | 1.99 | 4.98 | 381.23 | 400.07
79.4 | 2.01 | 4.98 | 351.91 | 401.94
79.6 | 1.99 | 4.98 | 371.46 | 400.07
79.8 | 1.99 | 4.99 | 381.23 | 399.53
80 | 2.01 | 4.98 | 400.78 | 401.94
80.2 | 1.98 | 4.99 | 371.46 | 398.6
80.4 | 2 | 4.98 | 381.23 | 401
80.6 | 1.99 | 4.98 | 371.46 | 400.07
80.8 | 2 | 4.98 | 400.78 | 401
81 | 2 | 4.98 | 391.01 | 401
81.2 | 1.99 | 4.98 | 381.23 | 400.07
81.4 | 2 | 4.98 | 351.91 | 401
81.6 | 1.98 | 4.98 | 371.46 | 399.13
81.8 | 1.98 | 4.99 | 381.23 | 398.6
82 | 1.98 | 4.98 | 381.23 | 399.13
82.2 | 2 | 4.99 | 391.01 | 400.46
82.4 | 2 | 4.98 | 381.23 | 401
82.6 | 2 | 4.99 | 351.91 | 400.46
82.8 | 1.99 | 4.99 | 371.46 | 399.53
83 | 2 | 4.99 | 391.01 | 400.46
83.2 | 2 | 4.99 | 400.78 | 400.46
83.4 | 2 | 4.98 | 381.23 | 401
83.6 | 1.99 | 4.99 | 371.46 | 399.53
83.8 | 2 | 4.98 | 381.23 | 401
84 | 1.99 | 4.99 | 361.68 | 399.53
84.2 | 1.99 | 4.98 | 391.01 | 400.07
84.4 | 2 | 4.98 | 391.01 | 401
84.6 | 2 | 4.98 | 381.23 | 401
84.8 | 2 | 4.98 | 381.23 | 401
85 | 1.99 | 4.99 | 342.13 | 399.53
85.2 | 1.99 | 4.98 | 361.68 | 400.07
85.4 | 1.99 | 4.98 | 371.46 | 400.07
85.6 | 2 | 4.99 | 361.68 | 400.46
85.8 | 1.99 | 4.99 | 351.91 | 399.53
86 | 2 | 4.98 | 381.23 | 401
86.2 | 1.98 | 4.98 | 342.13 | 399.13
86.4 | 1.99 | 4.98 | 381.23 | 400.07
86.6 | 1.99 | 4.99 | 351.91 | 399.53
86.8 | 2 | 4.98 | 371.46 | 401
87 | 2 | 4.99 | 381.23 | 400.46
87.2 | 2 | 4.98 | 361.68 | 401
87.4 | 1.99 | 4.98 | 371.46 | 400.07
87.6 | 2 | 4.98 | 371.46 | 401
87.8 | 2 | 4.99 | 381.23 | 400.46
88 | 1.98 | 4.98 | 391.01 | 399.13
88.2 | 2 | 4.98 | 361.68 | 401
88.4 | 1.98 | 4.98 | 400.78 | 399.13
88.6 | 2 | 4.98 | 342.13 | 401
88.8 | 1.98 | 4.98 | 371.46 | 399.13
89 | 2 | 4.98 | 371.46 | 401
89.2 | 1.99 | 4.97 | 400.78 | 400.61
89.4 | 2 | 4.98 | 391.01 | 401
89.6 | 2 | 4.99 | 391.01 | 400.46
89.8 | 1.99 | 4.98 | 430.11 | 400.07
90 | 1.99 | 4.98 | 420.33 | 400.07
90.2 | 2 | 4.98 | 391.01 | 401
90.4 | 2 | 4.99 | 361.68 | 400.46
90.6 | 2 | 4.98 | 371.46 | 401
90.8 | 2 | 4.99 | 361.68 | 400.46
91 | 1.98 | 4.98 | 351.91 | 399.13
91.2 | 1.99 | 4.99 | 391.01 | 399.53
91.4 | 1.99 | 4.98 | 361.68 | 400.07
91.6 | 1.99 | 4.98 | 371.46 | 400.07
91.8 | 1.99 | 4.99 | 371.46 | 399.53
92 | 2 | 4.99 | 391.01 | 400.46
92.2 | 1.99 | 4.98 | 332.36 | 400.07
92.4 | 1.99 | 4.98 | 371.46 | 400.07
92.6 | 1.99 | 4.98 | 371.46 | 400.07
92.8 | 2 | 4.98 | 400.78 | 401
93 | 1.99 | 4.99 | 381.23 | 399.53
93.2 | 2 | 4.99 | 381.23 | 400.46
93.4 | 1.99 | 4.99 | 391.01 | 399.53
93.6 | 1.99 | 4.98 | 371.46 | 400.07
93.8 | 2.01 | 4.98 | 391.01 | 401.94
94 | 1.98 | 4.98 | 381.23 | 399.13
94.2 | 2 | 4.98 | 361.68 | 401
94.4 | 2 | 4.98 | 371.46 | 401
94.6 | 1.99 | 4.98 | 381.23 | 400.07
94.8 | 1.99 | 4.99 | 351.91 | 399.53
95 | 2 | 4.98 | 381.23 | 401
95.2 | 1.99 | 4.98 | 371.46 | 400.07
95.4 | 2 | 4.98 | 381.23 | 401
95.6 | 1.98 | 4.98 | 381.23 | 399.13
95.8 | 2 | 4.98 | 351.91 | 401
96 | 2.01 | 4.98 | 361.68 | 401.94
96.2 | 1.99 | 4.98 | 361.68 | 400.07
96.4 | 1.99 | 4.98 | 351.91 | 400.07
96.6 | 2 | 4.98 | 332.36 | 401
96.8 | 1.98 | 4.98 | 342.13 | 399.13
97 | 2 | 4.99 | 361.68 | 400.46
97.2 | 1.99 | 4.99 | 351.91 | 399.53
97.4 | 2 | 4.98 | 371.46 | 401
97.6 | 2.01 | 4.98 | 371.46 | 401.94
97.8 | 1.98 | 4.98 | 361.68 | 399.13
98 | 1.99 | 4.99 | 381.23 | 399.53
98.2 | 2 | 4.98 | 351.91 | 401
98.4 | 1.99 | 4.97 | 351.91 | 400.61
98.6 | 1.98 | 4.98 | 351.91 | 399.13
98.8 | 2 | 4.99 | 351.91 | 400.46
99 | 1.99 | 4.98 | 381.23 | 400.07
99.2 | 2.01 | 4.99 | 371.46 | 401.39
99.4 | 2 | 4.98 | 342.13 | 401
99.6 | 2 | 4.98 | 351.91 | 401
99.8 | 1.99 | 4.98 | 351.91 | 400.07
100 | 2 | 4.98 | 332.36 | 401
100.2 | 1.98 | 4.98 | 332.36 | 399.13
100.4 | 1.99 | 4.98 | 361.68 | 400.07
100.6 | 1.99 | 4.98 | 351.91 | 400.07
100.8 | 1.99 | 4.98 | 361.68 | 400.07
101 | 2 | 4.99 | 361.68 | 400.46
101.2 | 2 | 4.99 | 381.23 | 400.46
101.4 | 1.98 | 4.99 | 381.23 | 398.6
101.6 | 2 | 4.99 | 391.01 | 400.46
101.8 | 1.99 | 4.99 | 371.46 | 399.53
102 | 2 | 4.98 | 381.23 | 401
102.2 | 1.99 | 4.98 | 351.91 | 400.07
102.4 | 2 | 4.98 | 361.68 | 401
102.6 | 1.98 | 4.99 | 371.46 | 398.6
102.8 | 2 | 4.98 | 381.23 | 401
103 | 1.99 | 4.98 | 381.23 | 400.07
103.2 | 2 | 4.98 | 371.46 | 401
103.4 | 2 | 4.99 | 361.68 | 400.46
103.6 | 1.97 | 4.98 | 391.01 | 398.2
103.8 | 2 | 4.99 | 361.68 | 400.46
104 | 2 | 4.98 | 322.58 | 401
104.2 | 2 | 4.98 | 351.91 | 401
104.4 | 1.98 | 4.98 | 332.36 | 399.13
104.6 | 1.99 | 4.98 | 342.13 | 400.07
104.8 | 1.99 | 4.98 | 332.36 | 400.07
105 | 2 | 4.99 | 371.46 | 400.46
105.2 | 1.99 | 4.98 | 342.13 | 400.07
105.4 | 2 | 4.98 | 322.58 | 401
105.6 | 1.99 | 4.99 | 312.81 | 399.53
105.8 | 2.01 | 4.98 | 332.36 | 401.94
106 | 1.98 | 4.98 | 332.36 | 399.13
106.2 | 2.01 | 4.99 | 351.91 | 401.39
106.4 | 2 | 4.98 | 332.36 | 401
106.6 | 2 | 4.99 | 361.68 | 400.46
106.8 | 2 | 4.99 | 381.23 | 400.46
107 | 2 | 4.98 | 351.91 | 401
107.2 | 1.99 | 4.98 | 332.36 | 400.07
107.4 | 1.99 | 4.98 | 351.91 | 400.07
107.6 | 2 | 4.99 | 371.46 | 400.46
107.8 | 1.99 | 4.98 | 361.68 | 400.07
108 | 1.99 | 4.99 | 381.23 | 399.53
108.2 | 1.99 | 4.98 | 332.36 | 400.07
108.4 | 1.99 | 4.98 | 381.23 | 400.07
108.6 | 1.99 | 4.98 | 361.68 | 400.07
108.8 | 2 | 4.99 | 391.01 | 400.46
109 | 2 | 4.98 | 391.01 | 401
109.2 | 2 | 4.98 | 381.23 | 401
109.4 | 1.99 | 4.98 | 361.68 | 400.07
109.6 | 2 | 4.98 | 400.78 | 401
109.8 | 1.99 | 4.98 | 381.23 | 400.07
110 | 2 | 4.98 | 410.56 | 401
110.2 | 1.99 | 4.98 | 361.68 | 400.07
110.4 | 2 | 4.98 | 371.46 | 401
110.6 | 2.01 | 4.99 | 371.46 | 401.39
110.8 | 2 | 4.98 | 351.91 | 401
111 | 1.99 | 4.99 | 322.58 | 399.53
111.2 | 1.99 | 4.99 | 342.13 | 399.53
111.4 | 2 | 4.99 | 322.58 | 400.46
111.6 | 2 | 4.98 | 312.81 | 401
111.8 | 1.99 | 4.99 | 332.36 | 399.53
112 | 2 | 4.98 | 322.58 | 401
112.2 | 2 | 4.99 | 332.36 | 400.46
112.4 | 1.99 | 4.98 | 322.58 | 400.07
112.6 | 2 | 4.98 | 332.36 | 401
112.8 | 1.99 | 4.98 | 322.58 | 400.07
113 | 2 | 4.98 | 332.36 | 401
113.2 | 1.99 | 4.99 | 312.81 | 399.53
113.4 | 1.99 | 4.99 | 342.13 | 399.53
113.6 | 1.99 | 4.98 | 342.13 | 400.07
113.8 | 2 | 4.98 | 351.91 | 401
114 | 1.99 | 4.98 | 312.81 | 400.07
114.2 | 2 | 4.99 | 351.91 | 400.46
114.4 | 1.98 | 4.98 | 361.68 | 399.13
114.6 | 2 | 4.99 | 371.46 | 400.46
114.8 | 1.99 | 4.98 | 312.81 | 400.07
115 | 2 | 4.98 | 371.46 | 401
115.2 | 2 | 4.99 | 342.13 | 400.46
115.4 | 2 | 4.98 | 351.91 | 401
115.6 | 1.99 | 4.98 | 351.91 | 400.07
115.8 | 2 | 4.98 | 381.23 | 401
116 | 1.99 | 4.98 | 361.68 | 400.07
116.2 | 2 | 4.99 | 391.01 | 400.46
116.4 | 2 | 5.01 | 381.23 | 399.93
116.6 | 1.99 | 4.98 | 361.68 | 400.07
116.8 | 2 | 4.98 | 342.13 | 401
117 | 1.99 | 4.98 | 351.91 | 400.07
117.2 | 2 | 4.99 | 332.36 | 400.46
117.4 | 2 | 4.99 | 351.91 | 400.46
117.6 | 2 | 4.98 | 351.91 | 401
117.8 | 1.98 | 4.98 | 332.36 | 399.13
118 | 1.99 | 4.98 | 332.36 | 400.07
118.2 | 1.99 | 4.98 | 351.91 | 400.07
118.4 | 2 | 4.99 | 322.58 | 400.46
118.6 | 1.98 | 4.98 | 312.81 | 399.13
118.8 | 2 | 4.98 | 342.13 | 401
119 | 1.99 | 4.98 | 312.81 | 400.07
119.2 | 1.99 | 4.98 | 332.36 | 400.07
119.4 | 1.99 | 4.98 | 332.36 | 400.07
119.6 | 2.01 | 4.99 | 342.13 | 401.39
119.8 | 1.99 | 4.98 | 312.81 | 400.07
120 | 2 | 4.98 | 332.36 | 401
120.2 | 2 | 4.98 | 312.81 | 401
120.4 | 2 | 4.98 | 332.36 | 401
120.6 | 2 | 4.99 | 332.36 | 400.46
120.8 | 2 | 4.98 | 342.13 | 401
121 | 2 | 4.98 | 381.23 | 401
121.2 | 2 | 4.98 | 312.81 | 401
121.4 | 1.99 | 4.99 | 351.91 | 399.53
121.6 | 1.99 | 4.98 | 381.23 | 400.07
121.8 | 1.99 | 4.98 | 381.23 | 400.07
122 | 2 | 4.98 | 371.46 | 401
122.2 | 2 | 4.99 | 371.46 | 400.46
122.4 | 2 | 4.98 | 342.13 | 401
122.6 | 1.99 | 4.98 | 371.46 | 400.07
122.8 | 2 | 4.98 | 371.46 | 401
123 | 2 | 4.99 | 400.78 | 400.46
123.2 | 1.99 | 4.99 | 391.01 | 399.53
123.4 | 2 | 4.98 | 381.23 | 401
123.6 | 1.99 | 4.98 | 400.78 | 400.07
123.8 | 2 | 4.98 | 391.01 | 401
124 | 1.98 | 4.98 | 342.13 | 399.13
124.2 | 2 | 4.98 | 351.91 | 401
124.4 | 2 | 4.98 | 342.13 | 401
124.6 | 2 | 4.99 | 342.13 | 400.46
124.8 | 2 | 4.99 | 332.36 | 400.46
125 | 2 | 4.98 | 322.58 | 401
125.2 | 1.99 | 4.99 | 303.03 | 399.53
125.4 | 1.99 | 4.99 | 312.81 | 399.53
125.6 | 1.99 | 4.98 | 342.13 | 400.07
125.8 | 1.99 | 4.98 | 332.36 | 400.07
126 | 2 | 4.99 | 322.58 | 400.46
126.2 | 1.98 | 4.98 | 322.58 | 399.13
126.4 | 1.99 | 4.98 | 312.81 | 400.07
126.6 | 2 | 4.98 | 303.03 | 401
126.8 | 1.99 | 4.98 | 322.58 | 400.07
127 | 1.99 | 4.99 | 293.26 | 399.53
127.2 | 2 | 4.99 | 351.91 | 400.46
127.4 | 1.98 | 4.98 | 273.7 | 399.13
127.6 | 1.99 | 4.98 | 342.13 | 400.07
127.8 | 1.99 | 4.98 | 312.81 | 400.07
128 | 2 | 4.98 | 371.46 | 401
128.2 | 1.99 | 4.99 | 351.91 | 399.53
128.4 | 2 | 5.01 | 361.68 | 399.93
128.6 | 1.99 | 4.98 | 322.58 | 400.07
128.8 | 2 | 4.98 | 351.91 | 401
129 | 1.98 | 4.98 | 351.91 | 399.13
129.2 | 2 | 4.99 | 381.23 | 400.46
129.4 | 2 | 4.98 | 391.01 | 401
129.6 | 2 | 4.98 | 342.13 | 401
129.8 | 1.99 | 4.98 | 400.78 | 400.07
130 | 2 | 4.99 | 391.01 | 400.46
130.2 | 2 | 4.98 | 391.01 | 401
130.4 | 1.99 | 4.99 | 361.68 | 399.53
130.6 | 2 | 4.99 | 381.23 | 400.46
130.8 | 1.99 | 4.98 | 361.68 | 400.07
131 | 1.99 | 4.98 | 391.01 | 400.07
131.2 | 2 | 4.98 | 391.01 | 401
131.4 | 2 | 4.98 | 391.01 | 401
131.6 | 1.99 | 4.98 | 361.68 | 400.07
131.8 | 1.99 | 4.98 | 381.23 | 400.07
132 | 1.99 | 4.98 | 361.68 | 400.07
132.2 | 2.01 | 4.98 | 391.01 | 401.94
132.4 | 2 | 4.99 | 342.13 | 400.46
132.6 | 2 | 5.01 | 351.91 | 399.93
132.8 | 1.98 | 4.98 | 283.48 | 399.13
133 | 1.99 | 4.98 | 332.36 | 400.07
133.2 | 1.99 | 4.98 | 342.13 | 400.07
133.4 | 1.99 | 4.98 | 322.58 | 400.07
133.6 | 1.99 | 4.98 | 332.36 | 400.07
133.8 | 2 | 4.98 | 332.36 | 401
134 | 2 | 4.99 | 322.58 | 400.46
134.2 | 2 | 4.98 | 303.03 | 401
134.4 | 1.99 | 4.98 | 332.36 | 400.07
134.6 | 1.98 | 4.98 | 322.58 | 399.13
134.8 | 2 | 4.98 | 332.36 | 401
135 | 1.98 | 4.98 | 312.81 | 399.13
135.2 | 2.01 | 4.99 | 332.36 | 401.39
135.4 | 1.99 | 4.98 | 332.36 | 400.07
135.6 | 2 | 4.98 | 371.46 | 401
135.8 | 2 | 4.99 | 322.58 | 400.46
136 | 2 | 4.98 | 312.81 | 401
136.2 | 2 | 4.98 | 342.13 | 401
136.4 | 1.99 | 4.98 | 332.36 | 400.07
136.6 | 2 | 4.98 | 351.91 | 401
136.8 | 1.99 | 4.98 | 342.13 | 400.07
137 | 2 | 4.98 | 342.13 | 401
137.2 | 1.99 | 4.98 | 322.58 | 400.07
137.4 | 2 | 4.98 | 322.58 | 401
137.6 | 1.98 | 4.98 | 322.58 | 399.13
137.8 | 1.99 | 4.99 | 342.13 | 399.53
138 | 2 | 4.98 | 361.68 | 401
138.2 | 2 | 4.99 | 342.13 | 400.46
138.4 | 1.98 | 4.99 | 322.58 | 398.6
138.6 | 2 | 4.98 | 361.68 | 401
138.8 | 2.01 | 4.98 | 332.36 | 401.94
139 | 2 | 4.98 | 351.91 | 401
139.2 | 1.99 | 4.99 | 332.36 | 399.53
139.4 | 2 | 4.98 | 371.46 | 401
139.6 | 2 | 4.99 | 371.46 | 400.46
139.8 | 2 | 4.98 | 322.58 | 401
140 | 1.99 | 4.98 | 342.13 | 400.07
140.2 | 2 | 4.98 | 342.13 | 401
140.4 | 2 | 4.99 | 342.13 | 400.46
140.6 | 1.99 | 4.98 | 332.36 | 400.07
140.8 | 2 | 4.99 | 342.13 | 400.46
141 | 1.99 | 4.98 | 342.13 | 400.07
141.2 | 2 | 4.99 | 332.36 | 400.46
141.4 | 1.98 | 4.98 | 312.81 | 399.13
141.6 | 2.01 | 4.98 | 332.36 | 401.94
141.8 | 2 | 4.99 | 351.91 | 400.46
142 | 2 | 4.98 | 322.58 | 401
142.2 | 2 | 4.99 | 342.13 | 400.46
142.4 | 1.99 | 4.98 | 342.13 | 400.07
142.6 | 2 | 4.98 | 342.13 | 401
142.8 | 1.99 | 4.98 | 342.13 | 400.07
143 | 2 | 4.98 | 322.58 | 401
143.2 | 2 | 4.98 | 312.81 | 401
143.4 | 2 | 4.98 | 361.68 | 401
143.6 | 1.98 | 4.99 | 322.58 | 398.6
143.8 | 1.99 | 5.01 | 342.13 | 399
144 | 2 | 4.99 | 332.36 | 400.46
144.2 | 2 | 4.99 | 351.91 | 400.46
144.4 | 1.99 | 4.98 | 322.58 | 400.07
144.6 | 1.99 | 4.98 | 332.36 | 400.07
144.8 | 1.99 | 4.98 | 312.81 | 400.07
145 | 2 | 4.98 | 342.13 | 401
145.2 | 2 | 4.99 | 342.13 | 400.46
145.4 | 2 | 4.98 | 293.26 | 401
145.6 | 2 | 4.99 | 332.36 | 400.46
145.8 | 1.98 | 4.97 | 322.58 | 399.67
146 | 2 | 4.98 | 332.36 | 401
146.2 | 1.99 | 4.98 | 342.13 | 400.07
146.4 | 2 | 4.98 | 342.13 | 401
146.6 | 1.98 | 4.98 | 361.68 | 399.13
146.8 | 2 | 4.99 | 332.36 | 400.46
147 | 1.99 | 4.98 | 361.68 | 400.07
147.2 | 2 | 4.99 | 332.36 | 400.46
147.4 | 2 | 4.98 | 342.13 | 401
147.6 | 1.99 | 4.98 | 351.91 | 400.07
147.8 | 1.99 | 4.98 | 361.68 | 400.07
148 | 2 | 4.99 | 342.13 | 400.46
148.2 | 1.99 | 4.98 | 361.68 | 400.07
148.4 | 2 | 4.98 | 371.46 | 401
148.6 | 2 | 4.98 | 342.13 | 401
148.8 | 1.99 | 4.98 | 381.23 | 400.07
149 | 2 | 4.99 | 322.58 | 400.46
149.2 | 2 | 4.98 | 332.36 | 401
149.4 | 2 | 4.99 | 361.68 | 400.46
149.6 | 1.98 | 4.98 | 332.36 | 399.13
149.8 | 1.99 | 4.99 | 332.36 | 399.53
150 | 2 | 4.98 | 322.58 | 401
150.2 | 2 | 4.98 | 312.81 | 401
150.4 | 1.98 | 4.98 | 332.36 | 399.13
150.6 | 2 | 4.99 | 332.36 | 400.46
150.8 | 1.99 | 4.98 | 322.58 | 400.07
151 | 2 | 4.98 | 371.46 | 401
151.2 | 2 | 4.99 | 351.91 | 400.46
151.4 | 2 | 4.98 | 342.13 | 401
151.6 | 2 | 4.99 | 342.13 | 400.46
151.8 | 1.98 | 4.98 | 332.36 | 399.13
152 | 2 | 4.98 | 312.81 | 401
152.2 | 1.99 | 4.98 | 351.91 | 400.07
152.4 | 2 | 4.98 | 361.68 | 401
152.6 | 1.99 | 4.98 | 322.58 | 400.07
152.8 | 2 | 4.98 | 332.36 | 401
153 | 1.99 | 4.99 | 332.36 | 399.53
153.2 | 2 | 4.98 | 332.36 | 401
153.4 | 2 | 4.98 | 351.91 | 401
153.6 | 2 | 4.98 | 342.13 | 401
153.8 | 2 | 4.99 | 361.68 | 400.46
154 | 2 | 4.98 | 342.13 | 401
154.2 | 2 | 4.99 | 342.13 | 400.46
154.4 | 1.99 | 4.98 | 342.13 | 400.07
154.6 | 2 | 4.98 | 293.26 | 401
154.8 | 1.98 | 4.98 | 312.81 | 399.13
155 | 1.99 | 4.98 | 351.91 | 400.07
155.2 | 2 | 4.98 | 371.46 | 401
155.4 | 2 | 4.98 | 351.91 | 401
155.6 | 1.99 | 4.98 | 332.36 | 400.07
155.8 | 1.99 | 4.98 | 312.81 | 400.07
156 | 1.99 | 4.98 | 371.46 | 400.07
156.2 | 1.99 | 4.98 | 361.68 | 400.07
156.4 | 1.99 | 4.98 | 332.36 | 400.07
156.6 | 2 | 4.98 | 312.81 | 401
156.8 | 2.01 | 4.99 | 332.36 | 401.39
157 | 2 | 4.97 | 361.68 | 401.55
157.2 | 1.99 | 4.98 | 342.13 | 400.07
157.4 | 2 | 4.98 | 351.91 | 401
157.6 | 2 | 4.99 | 361.68 | 400.46
157.8 | 2 | 4.98 | 312.81 | 401
158 | 2 | 4.99 | 351.91 | 400.46
158.2 | 2 | 4.95 | 361.68 | 402.09
158.4 | 2 | 4.99 | 351.91 | 400.46
158.6 | 1.99 | 4.99 | 322.58 | 399.53
158.8 | 1.99 | 4.98 | 342.13 | 400.07
159 | 1.98 | 4.99 | 342.13 | 398.6
159.2 | 2 | 4.99 | 361.68 | 400.46
159.4 | 2 | 4.98 | 351.91 | 401
159.6 | 1.99 | 4.98 | 342.13 | 400.07
159.8 | 2 | 4.98 | 351.91 | 401
160 | 1.99 | 4.98 | 342.13 | 400.07
160.2 | 2 | 4.99 | 332.36 | 400.46
160.4 | 2 | 4.98 | 322.58 | 401
160.6 | 2 | 4.98 | 361.68 | 401
160.8 | 1.99 | 4.98 | 322.58 | 400.07
161 | 2 | 4.98 | 361.68 | 401
161.2 | 1.99 | 4.98 | 332.36 | 400.07
161.4 | 2 | 4.98 | 342.13 | 401
161.6 | 1.99 | 4.98 | 351.91 | 400.07
161.8 | 1.99 | 4.98 | 322.58 | 400.07
162 | 1.99 | 4.98 | 351.91 | 400.07
162.2 | 1.99 | 4.98 | 332.36 | 400.07
162.4 | 1.99 | 4.99 | 342.13 | 399.53
162.6 | 2.01 | 4.98 | 361.68 | 401.94
162.8 | 1.99 | 4.99 | 322.58 | 399.53
163 | 2 | 4.99 | 351.91 | 400.46
163.2 | 1.99 | 4.98 | 342.13 | 400.07
163.4 | 2 | 4.98 | 361.68 | 401
163.6 | 2 | 4.98 | 351.91 | 401
163.8 | 2 | 4.98 | 322.58 | 401
164 | 2 | 4.99 | 342.13 | 400.46
164.2 | 2 | 4.98 | 312.81 | 401
164.4 | 1.99 | 4.98 | 322.58 | 400.07
164.6 | 2 | 4.98 | 322.58 | 401
164.8 | 2 | 4.98 | 312.81 | 401
165 | 1.99 | 4.99 | 342.13 | 399.53
165.2 | 2 | 4.99 | 351.91 | 400.46
165.4 | 1.99 | 4.98 | 371.46 | 400.07
165.6 | 2 | 4.99 | 361.68 | 400.46
165.8 | 2 | 4.98 | 361.68 | 401
166 | 1.99 | 4.98 | 342.13 | 400.07
166.2 | 2 | 4.99 | 361.68 | 400.46
166.4 | 2.01 | 4.98 | 332.36 | 401.94
166.6 | 1.99 | 4.99 | 342.13 | 399.53
166.8 | 1.99 | 4.98 | 312.81 | 400.07
167 | 1.99 | 4.98 | 351.91 | 400.07
167.2 | 1.99 | 4.98 | 322.58 | 400.07
167.4 | 2 | 4.98 | 332.36 | 401
167.6 | 1.99 | 4.98 | 351.91 | 400.07
167.8 | 2.01 | 4.98 | 332.36 | 401.94
168 | 2 | 4.98 | 342.13 | 401
168.2 | 2 | 4.98 | 342.13 | 401
168.4 | 1.99 | 4.98 | 322.58 | 400.07
168.6 | 2.01 | 4.98 | 391.01 | 401.94
168.8 | 1.98 | 4.98 | 342.13 | 399.13
169 | 2 | 4.99 | 361.68 | 400.46
169.2 | 1.99 | 4.98 | 351.91 | 400.07
169.4 | 2 | 4.98 | 361.68 | 401
169.6 | 1.99 | 4.98 | 351.91 | 400.07
169.8 | 2 | 4.98 | 351.91 | 401
170 | 1.99 | 4.98 | 322.58 | 400.07
170.2 | 2.01 | 4.98 | 351.91 | 401.94
170.4 | 2 | 4.98 | 332.36 | 401
170.6 | 2 | 4.98 | 351.91 | 401
170.8 | 1.99 | 4.98 | 322.58 | 400.07
171 | 2 | 4.99 | 342.13 | 400.46
171.2 | 1.99 | 4.99 | 322.58 | 399.53
171.4 | 1.98 | 4.98 | 312.81 | 399.13
171.6 | 1.99 | 4.99 | 312.81 | 399.53
171.8 | 2 | 4.98 | 332.36 | 401
172 | 1.99 | 4.99 | 283.48 | 399.53
172.2 | 2 | 4.98 | 322.58 | 401
172.4 | 2 | 4.98 | 322.58 | 401
172.6 | 2 | 4.98 | 312.81 | 401
172.8 | 2 | 4.99 | 332.36 | 400.46
173 | 2 | 4.98 | 312.81 | 401
173.2 | 2 | 4.98 | 351.91 | 401
173.4 | 1.98 | 4.97 | 312.81 | 399.67
173.6 | 1.99 | 4.99 | 312.81 | 399.53
173.8 | 1.98 | 4.99 | 312.81 | 398.6
174 | 2 | 4.99 | 322.58 | 400.46
174.2 | 1.99 | 4.98 | 293.26 | 400.07
174.4 | 2 | 4.97 | 332.36 | 401.55
174.6 | 1.99 | 4.99 | 312.81 | 399.53
174.8 | 2 | 4.99 | 342.13 | 400.46
175 | 1.98 | 4.98 | 322.58 | 399.13
175.2 | 2 | 4.98 | 342.13 | 401
175.4 | 2 | 4.99 | 332.36 | 400.46
175.6 | 1.99 | 4.97 | 332.36 | 400.61
175.8 | 2 | 4.98 | 332.36 | 401
176 | 2 | 4.98 | 322.58 | 401
176.2 | 2 | 4.99 | 351.91 | 400.46
176.4 | 1.98 | 4.98 | 351.91 | 399.13
176.6 | 2 | 4.98 | 351.91 | 401
176.8 | 1.98 | 4.98 | 332.36 | 399.13
177 | 2 | 4.99 | 351.91 | 400.46
177.2 | 1.99 | 4.98 | 361.68 | 400.07
177.4 | 2 | 4.98 | 322.58 | 401
177.6 | 1.99 | 4.98 | 332.36 | 400.07
177.8 | 2 | 4.98 | 332.36 | 401
178 | 1.99 | 4.98 | 312.81 | 400.07
178.2 | 2 | 4.99 | 342.13 | 400.46
178.4 | 1.98 | 4.98 | 332.36 | 399.13
178.6 | 2 | 4.98 | 351.91 | 401
178.8 | 1.99 | 4.98 | 322.58 | 400.07
179 | 2 | 4.99 | 312.81 | 400.46
179.2 | 1.99 | 4.98 | 312.81 | 400.07
179.4 | 2 | 4.99 | 342.13 | 400.46
179.6 | 2 | 4.98 | 332.36 | 401
179.8 | 2 | 4.98 | 342.13 | 401
180 | 1.99 | 4.99 | 332.36 | 399.53
180.2 | 2 | 4.98 | 312.81 | 401
180.4 | 2 | 4.98 | 322.58 | 401
180.6 | 1.99 | 5.01 | 303.03 | 399
180.8 | 2 | 4.99 | 312.81 | 400.46
181 | 1.99 | 4.98 | 312.81 | 400.07
181.2 | 2 | 4.98 | 312.81 | 401
181.4 | 2 | 4.98 | 283.48 | 401
181.6 | 1.99 | 4.98 | 303.03 | 400.07
181.8 | 1.99 | 4.98 | 293.26 | 400.07
182 | 2.01 | 4.98 | 312.81 | 401.94
182.2 | 1.99 | 4.98 | 312.81 | 400.07
182.4 | 2 | 4.99 | 332.36 | 400.46
182.6 | 2 | 4.98 | 322.58 | 401
182.8 | 2 | 4.99 | 332.36 | 400.46
183 | 1.99 | 4.98 | 303.03 | 400.07
183.2 | 2 | 4.99 | 293.26 | 400.46
183.4 | 1.99 | 4.98 | 303.03 | 400.07
183.6 | 2 | 4.98 | 303.03 | 401
183.8 | 1.99 | 4.98 | 312.81 | 400.07
184 | 2 | 4.98 | 332.36 | 401
184.2 | 1.99 | 4.98 | 312.81 | 400.07
184.4 | 2 | 4.99 | 322.58 | 400.46
184.6 | 1.98 | 4.98 | 312.81 | 399.13
184.8 | 2 | 4.99 | 351.91 | 400.46
185 | 2 | 4.98 | 469.21 | 401
185.2 | 2 | 4.99 | 420.33 | 400.46
185.4 | 1.99 | 4.98 | 400.78 | 400.07
185.6 | 2 | 4.98 | 381.23 | 401
185.8 | 1.98 | 4.98 | 391.01 | 399.13
186 | 2 | 4.98 | 400.78 | 401
186.2 | 1.98 | 4.98 | 342.13 | 399.13
186.4 | 2 | 4.98 | 351.91 | 401
186.6 | 1.99 | 4.98 | 342.13 | 400.07
186.8 | 2 | 4.98 | 351.91 | 401
187 | 1.99 | 4.99 | 332.36 | 399.53
187.2 | 1.99 | 4.98 | 371.46 | 400.07
187.4 | 1.99 | 4.99 | 351.91 | 399.53
187.6 | 2 | 4.99 | 342.13 | 400.46
187.8 | 1.99 | 4.98 | 322.58 | 400.07
188 | 2 | 4.98 | 332.36 | 401
188.2 | 1.99 | 4.98 | 361.68 | 400.07
188.4 | 1.99 | 4.98 | 332.36 | 400.07
188.6 | 1.99 | 4.98 | 342.13 | 400.07
188.8 | 1.99 | 4.98 | 351.91 | 400.07
189 | 1.99 | 4.99 | 342.13 | 399.53
189.2 | 2 | 4.98 | 332.36 | 401
189.4 | 2.01 | 4.99 | 342.13 | 401.39
189.6 | 2 | 4.97 | 332.36 | 401.55
189.8 | 1.99 | 4.99 | 342.13 | 399.53
190 | 2 | 4.98 | 332.36 | 401
190.2 | 1.99 | 4.98 | 322.58 | 400.07
190.4 | 1.99 | 4.98 | 351.91 | 400.07
190.6 | 2 | 4.99 | 361.68 | 400.46
190.8 | 1.99 | 4.98 | 361.68 | 400.07
191 | 1.99 | 4.98 | 371.46 | 400.07
191.2 | 1.99 | 4.98 | 342.13 | 400.07
191.4 | 1.99 | 4.98 | 381.23 | 400.07
191.6 | 2 | 4.98 | 351.91 | 401
191.8 | 1.99 | 4.98 | 361.68 | 400.07
192 | 1.99 | 4.98 | 351.91 | 400.07
192.2 | 2 | 4.99 | 361.68 | 400.46
192.4 | 2 | 4.99 | 351.91 | 400.46
192.6 | 2 | 4.98 | 361.68 | 401
192.8 | 2 | 4.98 | 361.68 | 401
193 | 2.01 | 4.99 | 410.56 | 401.39
193.2 | 1.98 | 4.99 | 420.33 | 398.6
193.4 | 1.99 | 4.99 | 400.78 | 399.53
193.6 | 1.99 | 4.98 | 400.78 | 400.07
193.8 | 2 | 4.98 | 430.11 | 401
194 | 1.98 | 4.98 | 410.56 | 399.13
194.2 | 1.98 | 4.98 | 410.56 | 399.13
194.4 | 2 | 4.98 | 420.33 | 401
194.6 | 2 | 4.99 | 400.78 | 400.46
194.8 | 1.98 | 4.98 | 391.01 | 399.13
195 | 2 | 4.98 | 391.01 | 401
195.2 | 1.99 | 4.99 | 371.46 | 399.53
195.4 | 2 | 4.95 | 371.46 | 402.09
195.6 | 1.99 | 4.98 | 400.78 | 400.07
195.8 | 2 | 4.98 | 332.36 | 401
196 | 2 | 4.98 | 342.13 | 401
196.2 | 1.99 | 4.99 | 391.01 | 399.53
196.4 | 1.98 | 4.98 | 381.23 | 399.13
196.6 | 2 | 4.98 | 381.23 | 401
196.8 | 2 | 4.98 | 351.91 | 401
197 | 2 | 4.98 | 371.46 | 401
197.2 | 1.99 | 4.98 | 361.68 | 400.07
197.4 | 2 | 4.98 | 351.91 | 401
197.6 | 1.99 | 4.99 | 381.23 | 399.53
197.8 | 2 | 4.99 | 391.01 | 400.46
198 | 1.98 | 4.98 | 381.23 | 399.13
198.2 | 2 | 4.99 | 410.56 | 400.46
198.4 | 1.99 | 4.98 | 400.78 | 400.07
198.6 | 2 | 4.98 | 410.56 | 401
198.8 | 1.98 | 4.97 | 361.68 | 399.67
199 | 2 | 4.99 | 400.78 | 400.46
199.2 | 2 | 4.98 | 391.01 | 401
199.4 | 2.01 | 4.99 | 400.78 | 401.39
199.6 | 1.99 | 4.98 | 381.23 | 400.07
199.8 | 2 | 4.98 | 381.23 | 401
200 | 1.99 | 4.98 | 371.46 | 400.07
200.2 | 2 | 4.99 | 361.68 | 400.46
200.4 | 2 | 4.99 | 361.68 | 400.46
200.6 | 2 | 4.99 | 342.13 | 400.46
200.8 | 1.99 | 4.98 | 332.36 | 400.07
201 | 2 | 4.99 | 361.68 | 400.46
201.2 | 1.99 | 4.99 | 361.68 | 399.53
201.4 | 1.99 | 4.98 | 371.46 | 400.07
201.6 | 2 | 4.99 | 342.13 | 400.46
201.8 | 2 | 4.98 | 312.81 | 401
202 | 1.99 | 4.98 | 322.58 | 400.07
202.2 | 1.99 | 4.98 | 332.36 | 400.07
202.4 | 1.99 | 4.99 | 361.68 | 399.53
202.6 | 1.99 | 4.98 | 342.13 | 400.07
202.8 | 2.01 | 4.98 | 351.91 | 401.94
203 | 2 | 4.98 | 381.23 | 401
203.2 | 2 | 4.99 | 381.23 | 400.46
203.4 | 1.98 | 4.98 | 361.68 | 399.13
203.6 | 1.99 | 4.99 | 371.46 | 399.53
203.8 | 2 | 4.98 | 371.46 | 401
204 | 2.01 | 4.98 | 381.23 | 401.94
204.2 | 1.99 | 4.99 | 381.23 | 399.53
204.4 | 2 | 4.99 | 391.01 | 400.46
204.6 | 2 | 4.98 | 361.68 | 401
204.8 | 1.99 | 4.98 | 361.68 | 400.07
205 | 1.99 | 4.98 | 342.13 | 400.07
205.2 | 2 | 4.99 | 371.46 | 400.46
205.4 | 2 | 4.98 | 371.46 | 401
205.6 | 2 | 4.99 | 371.46 | 400.46
205.8 | 1.99 | 4.98 | 361.68 | 400.07
206 | 2 | 4.98 | 371.46 | 401
206.2 | 1.99 | 4.98 | 371.46 | 400.07
206.4 | 2 | 4.99 | 371.46 | 400.46
206.6 | 2 | 4.98 | 361.68 | 401
206.8 | 2 | 4.98 | 351.91 | 401
207 | 2 | 4.98 | 351.91 | 401
207.2 | 1.99 | 4.99 | 361.68 | 399.53
207.4 | 1.99 | 4.98 | 351.91 | 400.07
207.6 | 2 | 4.98 | 361.68 | 401
207.8 | 1.98 | 4.98 | 361.68 | 399.13
208 | 2 | 4.98 | 371.46 | 401
208.2 | 1.99 | 4.99 | 322.58 | 399.53
208.4 | 2 | 4.98 | 312.81 | 401
208.6 | 1.99 | 4.98 | 332.36 | 400.07
208.8 | 2 | 4.98 | 351.91 | 401
209 | 1.99 | 4.99 | 322.58 | 399.53
209.2 | 1.99 | 4.98 | 342.13 | 400.07
209.4 | 2 | 4.98 | 342.13 | 401
209.6 | 2 | 4.99 | 322.58 | 400.46
209.8 | 1.99 | 4.98 | 351.91 | 400.07
210 | 1.99 | 4.98 | 361.68 | 400.07
210.2 | 2 | 4.99 | 342.13 | 400.46
210.4 | 2 | 4.98 | 342.13 | 401
210.6 | 1.99 | 4.99 | 351.91 | 399.53
210.8 | 1.99 | 4.98 | 361.68 | 400.07
211 | 1.99 | 4.99 | 351.91 | 399.53
211.2 | 1.99 | 4.98 | 332.36 | 400.07
211.4 | 1.99 | 4.99 | 381.23 | 399.53
211.6 | 1.99 | 4.98 | 332.36 | 400.07
211.8 | 2 | 4.98 | 361.68 | 401
212 | 2 | 4.98 | 351.91 | 401
212.2 | 2 | 4.98 | 351.91 | 401
212.4 | 2 | 4.98 | 361.68 | 401
212.6 | 2 | 4.98 | 351.91 | 401
212.8 | 2 | 4.98 | 351.91 | 401
213 | 1.99 | 4.98 | 391.01 | 400.07
213.2 | 1.99 | 4.98 | 351.91 | 400.07
213.4 | 2 | 4.98 | 400.78 | 401
213.6 | 1.99 | 4.98 | 381.23 | 400.07
213.8 | 2 | 4.99 | 381.23 | 400.46
214 | 1.99 | 4.98 | 381.23 | 400.07
214.2 | 2.01 | 4.99 | 381.23 | 401.39
214.4 | 1.99 | 4.98 | 371.46 | 400.07
214.6 | 2 | 4.98 | 342.13 | 401
214.8 | 2 | 4.98 | 342.13 | 401
215 | 2 | 4.98 | 361.68 | 401
215.2 | 1.99 | 4.99 | 322.58 | 399.53
215.4 | 1.99 | 4.98 | 342.13 | 400.07
215.6 | 1.99 | 4.98 | 371.46 | 400.07
215.8 | 2 | 4.99 | 342.13 | 400.46
216 | 1.99 | 4.98 | 342.13 | 400.07
216.2 | 2 | 4.98 | 342.13 | 401
216.4 | 2 | 4.98 | 332.36 | 401
216.6 | 2 | 4.99 | 351.91 | 400.46
216.8 | 1.99 | 4.97 | 351.91 | 400.61
217 | 1.98 | 4.98 | 342.13 | 399.13
217.2 | 1.99 | 4.99 | 351.91 | 399.53
217.4 | 2 | 4.99 | 351.91 | 400.46
217.6 | 2.01 | 4.99 | 351.91 | 401.39
217.8 | 1.99 | 4.98 | 381.23 | 400.07
218 | 2 | 5.01 | 351.91 | 399.93
218.2 | 1.99 | 4.98 | 381.23 | 400.07
218.4 | 1.99 | 4.99 | 371.46 | 399.53
218.6 | 1.99 | 4.99 | 391.01 | 399.53
218.8 | 2 | 4.99 | 361.68 | 400.46
219 | 1.98 | 4.98 | 381.23 | 399.13
219.2 | 2 | 4.99 | 371.46 | 400.46
219.4 | 1.99 | 4.98 | 381.23 | 400.07
219.6 | 2 | 4.98 | 381.23 | 401
219.8 | 2 | 4.98 | 342.13 | 401
220 | 2 | 4.99 | 381.23 | 400.46
220.2 | 1.99 | 4.97 | 381.23 | 400.61
220.4 | 2 | 4.99 | 371.46 | 400.46
220.6 | 1.98 | 4.97 | 361.68 | 399.67
220.8 | 1.99 | 4.98 | 381.23 | 400.07
221 | 1.99 | 4.98 | 342.13 | 400.07
221.2 | 2 | 4.98 | 391.01 | 401
221.4 | 1.99 | 4.98 | 332.36 | 400.07
221.6 | 2 | 4.98 | 371.46 | 401
221.8 | 1.99 | 4.99 | 371.46 | 399.53
222 | 2 | 4.99 | 371.46 | 400.46
222.2 | 1.98 | 4.98 | 322.58 | 399.13
222.4 | 1.99 | 4.98 | 351.91 | 400.07
222.6 | 2 | 4.98 | 342.13 | 401
222.8 | 2.01 | 4.98 | 361.68 | 401.94
223 | 1.99 | 4.98 | 361.68 | 400.07
223.2 | 2 | 4.98 | 322.58 | 401
223.4 | 2 | 4.99 | 351.91 | 400.46
223.6 | 2 | 4.99 | 322.58 | 400.46
223.8 | 1.99 | 4.99 | 322.58 | 399.53
224 | 2 | 4.98 | 332.36 | 401
224.2 | 1.99 | 4.98 | 332.36 | 400.07
224.4 | 2 | 4.99 | 342.13 | 400.46
224.6 | 2 | 4.98 | 342.13 | 401
224.8 | 2 | 4.98 | 312.81 | 401
225 | 1.99 | 4.98 | 342.13 | 400.07
225.2 | 2 | 4.98 | 342.13 | 401
225.4 | 2.01 | 4.99 | 332.36 | 401.39
225.6 | 1.99 | 4.98 | 351.91 | 400.07
225.8 | 2 | 4.99 | 342.13 | 400.46
226 | 1.98 | 4.98 | 361.68 | 399.13
226.2 | 1.99 | 4.99 | 371.46 | 399.53
226.4 | 1.99 | 4.98 | 381.23 | 400.07
226.6 | 2 | 4.98 | 381.23 | 401
226.8 | 2 | 4.98 | 381.23 | 401
227 | 2 | 4.98 | 410.56 | 401
227.2 | 1.99 | 4.98 | 361.68 | 400.07
227.4 | 2 | 4.98 | 410.56 | 401
227.6 | 1.98 | 4.98 | 400.78 | 399.13
227.8 | 2 | 4.98 | 400.78 | 401
228 | 2 | 4.99 | 400.78 | 400.46
228.2 | 2 | 4.98 | 410.56 | 401
228.4 | 1.99 | 4.99 | 361.68 | 399.53
228.6 | 2 | 4.98 | 381.23 | 401
228.8 | 1.99 | 4.98 | 371.46 | 400.07
229 | 1.99 | 4.99 | 400.78 | 399.53
229.2 | 2.01 | 4.98 | 351.91 | 401.94
229.4 | 2.01 | 4.99 | 381.23 | 401.39
229.6 | 2 | 4.99 | 351.91 | 400.46
229.8 | 1.99 | 4.98 | 361.68 | 400.07
230 | 1.99 | 4.99 | 381.23 | 399.53
230.2 | 1.99 | 4.98 | 371.46 | 400.07
230.4 | 1.99 | 4.98 | 361.68 | 400.07
230.6 | 2 | 4.99 | 361.68 | 400.46
230.8 | 1.98 | 4.98 | 351.91 | 399.13
231 | 2 | 4.98 | 371.46 | 401
231.2 | 2 | 4.99 | 361.68 | 400.46
231.4 | 2 | 4.98 | 371.46 | 401
231.6 | 1.99 | 4.98 | 371.46 | 400.07
231.8 | 1.99 | 4.98 | 351.91 | 400.07
232 | 2 | 4.98 | 391.01 | 401
232.2 | 1.99 | 4.99 | 381.23 | 399.53
232.4 | 2 | 4.99 | 381.23 | 400.46
232.6 | 1.99 | 4.98 | 400.78 | 400.07
232.8 | 1.99 | 4.99 | 400.78 | 399.53
233 | 2 | 4.98 | 361.68 | 401
233.2 | 1.99 | 4.99 | 391.01 | 399.53
233.4 | 2 | 4.98 | 381.23 | 401
233.6 | 1.99 | 4.98 | 381.23 | 400.07
233.8 | 1.99 | 4.98 | 351.91 | 400.07
234 | 2 | 4.99 | 400.78 | 400.46
234.2 | 1.99 | 4.98 | 371.46 | 400.07
234.4 | 2 | 4.99 | 391.01 | 400.46
234.6 | 1.98 | 4.98 | 342.13 | 399.13
234.8 | 2 | 4.98 | 381.23 | 401
235 | 1.99 | 4.99 | 371.46 | 399.53
235.2 | 2 | 4.98 | 361.68 | 401
235.4 | 1.99 | 4.99 | 332.36 | 399.53
235.6 | 2 | 4.98 | 351.91 | 401
235.8 | 1.99 | 4.98 | 351.91 | 400.07
236 | 2 | 4.98 | 381.23 | 401
236.2 | 2 | 4.98 | 381.23 | 401
236.4 | 2 | 4.98 | 351.91 | 401
236.6 | 2.01 | 4.99 | 351.91 | 401.39
236.8 | 2 | 4.98 | 361.68 | 401
237 | 2 | 4.99 | 361.68 | 400.46
237.2 | 1.99 | 4.98 | 351.91 | 400.07
237.4 | 2 | 4.99 | 351.91 | 400.46
237.6 | 1.98 | 4.99 | 342.13 | 398.6
237.8 | 2.01 | 4.99 | 371.46 | 401.39
238 | 2 | 4.97 | 332.36 | 401.55
238.2 | 2 | 4.99 | 361.68 | 400.46
238.4 | 1.99 | 4.98 | 312.81 | 400.07
238.6 | 2 | 4.98 | 312.81 | 401
238.8 | 2 | 4.98 | 303.03 | 401
239 | 2 | 4.98 | 381.23 | 401
239.2 | 1.99 | 4.98 | 342.13 | 400.07
239.4 | 2 | 4.98 | 381.23 | 401
239.6 | 1.99 | 4.98 | 351.91 | 400.07
239.8 | 2 | 4.98 | 351.91 | 401
240 | 2 | 4.99 | 332.36 | 400.46
240.2 | 1.98 | 4.95 | 351.91 | 400.21
240.4 | 2 | 4.98 | 332.36 | 401
240.6 | 1.98 | 4.97 | 342.13 | 399.67
240.8 | 1.99 | 4.98 | 351.91 | 400.07
241 | 2 | 4.98 | 351.91 | 401
241.2 | 1.99 | 4.98 | 381.23 | 400.07
241.4 | 1.98 | 4.98 | 342.13 | 399.13
241.6 | 2 | 4.99 | 371.46 | 400.46
241.8 | 1.99 | 4.99 | 351.91 | 399.53
242 | 1.99 | 4.98 | 361.68 | 400.07
242.2 | 2 | 4.98 | 351.91 | 401
242.4 | 1.98 | 4.98 | 361.68 | 399.13
242.6 | 1.99 | 4.98 | 381.23 | 400.07
242.8 | 2 | 4.98 | 381.23 | 401
243 | 1.98 | 4.98 | 361.68 | 399.13
243.2 | 2 | 4.98 | 381.23 | 401
243.4 | 1.98 | 4.98 | 391.01 | 399.13
243.6 | 1.99 | 4.98 | 381.23 | 400.07
243.8 | 2 | 4.98 | 391.01 | 401
244 | 2 | 4.98 | 381.23 | 401
244.2 | 2 | 4.99 | 400.78 | 400.46
244.4 | 1.99 | 4.98 | 381.23 | 400.07
244.6 | 2 | 4.98 | 391.01 | 401
244.8 | 2 | 4.98 | 371.46 | 401
245 | 2.01 | 4.99 | 381.23 | 401.39
245.2 | 1.99 | 4.99 | 371.46 | 399.53
245.4 | 2 | 4.99 | 381.23 | 400.46
245.6 | 2 | 4.99 | 381.23 | 400.46
245.8 | 2 | 4.99 | 391.01 | 400.46
246 | 1.99 | 4.98 | 342.13 | 400.07
246.2 | 2 | 4.98 | 351.91 | 401
246.4 | 2 | 4.99 | 381.23 | 400.46
246.6 | 2 | 4.98 | 351.91 | 401
246.8 | 1.98 | 4.98 | 361.68 | 399.13
247 | 2 | 4.98 | 400.78 | 401
247.2 | 2 | 4.99 | 381.23 | 400.46
247.4 | 2 | 4.98 | 391.01 | 401
247.6 | 2.01 | 4.99 | 381.23 | 401.39
247.8 | 1.98 | 4.98 | 381.23 | 399.13
248 | 2 | 4.99 | 361.68 | 400.46
248.2 | 1.99 | 4.99 | 332.36 | 399.53
248.4 | 2 | 4.99 | 351.91 | 400.46
248.6 | 2 | 4.98 | 342.13 | 401
248.8 | 2 | 4.99 | 361.68 | 400.46
249 | 2 | 4.99 | 351.91 | 400.46
249.2 | 2 | 4.98 | 351.91 | 401
249.4 | 1.98 | 4.98 | 361.68 | 399.13
249.6 | 2 | 4.98 | 371.46 | 401
249.8 | 2 | 4.99 | 361.68 | 400.46
250 | 1.99 | 4.98 | 381.23 | 400.07
250.2 | 2 | 4.99 | 381.23 | 400.46
250.4 | 2 | 4.99 | 381.23 | 400.46
250.6 | 1.99 | 4.98 | 400.78 | 400.07
250.8 | 1.99 | 4.98 | 371.46 | 400.07
251 | 2 | 4.97 | 361.68 | 401.55
251.2 | 1.99 | 4.98 | 381.23 | 400.07
251.4 | 2 | 4.99 | 381.23 | 400.46
251.6 | 2 | 4.98 | 342.13 | 401
251.8 | 2 | 4.99 | 400.78 | 400.46
252 | 1.99 | 4.98 | 351.91 | 400.07
252.2 | 1.99 | 4.98 | 361.68 | 400.07
252.4 | 1.99 | 4.98 | 371.46 | 400.07
252.6 | 2 | 4.97 | 381.23 | 401.55
252.8 | 1.99 | 4.98 | 361.68 | 400.07
253 | 2 | 4.98 | 391.01 | 401
253.2 | 1.99 | 4.98 | 332.36 | 400.07
253.4 | 2 | 4.98 | 351.91 | 401
253.6 | 1.98 | 4.98 | 351.91 | 399.13
253.8 | 2 | 4.98 | 361.68 | 401
254 | 2 | 4.99 | 381.23 | 400.46
254.2 | 2 | 4.97 | 351.91 | 401.55
254.4 | 1.99 | 4.98 | 361.68 | 400.07
254.6 | 2 | 4.98 | 381.23 | 401
254.8 | 2.01 | 4.98 | 391.01 | 401.94
255 | 2 | 4.98 | 381.23 | 401
255.2 | 2.01 | 4.98 | 381.23 | 401.94
255.4 | 1.99 | 4.98 | 400.78 | 400.07
255.6 | 2 | 4.99 | 410.56 | 400.46
255.8 | 1.98 | 4.98 | 361.68 | 399.13
256 | 1.99 | 4.98 | 410.56 | 400.07
256.2 | 1.99 | 4.99 | 430.11 | 399.53
256.4 | 2 | 4.98 | 391.01 | 401
256.6 | 1.99 | 4.98 | 400.78 | 400.07
256.8 | 1.99 | 4.97 | 400.78 | 400.61
257 | 2 | 4.98 | 400.78 | 401
257.2 | 1.99 | 4.98 | 410.56 | 400.07
257.4 | 2 | 4.99 | 391.01 | 400.46
257.6 | 1.99 | 4.98 | 410.56 | 400.07
257.8 | 2 | 4.98 | 420.33 | 401
258 | 1.98 | 4.98 | 351.91 | 399.13
258.2 | 1.99 | 4.98 | 361.68 | 400.07
258.4 | 1.99 | 4.98 | 361.68 | 400.07
258.6 | 2 | 4.99 | 371.46 | 400.46
258.8 | 1.99 | 4.98 | 381.23 | 400.07
259 | 2.01 | 4.98 | 351.91 | 401.94
259.2 | 1.98 | 4.98 | 351.91 | 399.13
259.4 | 2 | 4.98 | 342.13 | 401
259.6 | 2 | 4.97 | 342.13 | 401.55
259.8 | 2 | 4.99 | 371.46 | 400.46
260 | 1.99 | 4.98 | 381.23 | 400.07
260.2 | 1.99 | 4.99 | 410.56 | 399.53
260.4 | 1.98 | 4.98 | 410.56 | 399.13
260.6 | 2 | 4.98 | 400.78 | 401
260.8 | 2 | 4.99 | 371.46 | 400.46
261 | 2 | 4.98 | 371.46 | 401
261.2 | 1.98 | 4.98 | 381.23 | 399.13
261.4 | 1.99 | 5.01 | 371.46 | 399
261.6 | 2 | 4.98 | 400.78 | 401
261.8 | 2 | 4.99 | 371.46 | 400.46
262 | 1.98 | 5.01 | 351.91 | 398.06
262.2 | 2 | 4.98 | 381.23 | 401
262.4 | 2 | 4.98 | 400.78 | 401
262.6 | 2 | 4.99 | 381.23 | 400.46
262.8 | 1.99 | 4.98 | 361.68 | 400.07
263 | 2 | 4.98 | 410.56 | 401
263.2 | 2 | 4.99 | 381.23 | 400.46
263.4 | 2 | 4.98 | 371.46 | 401
263.6 | 2 | 4.99 | 332.36 | 400.46
263.8 | 2 | 4.97 | 361.68 | 401.55
264 | 2 | 4.99 | 381.23 | 400.46
264.2 | 1.99 | 4.99 | 361.68 | 399.53
264.4 | 2 | 4.98 | 351.91 | 401
264.6 | 1.99 | 4.98 | 342.13 | 400.07
264.8 | 2.01 | 4.99 | 342.13 | 401.39
265 | 1.99 | 4.98 | 361.68 | 400.07
265.2 | 2 | 4.99 | 351.91 | 400.46
265.4 | 1.99 | 4.98 | 312.81 | 400.07
265.6 | 1.99 | 4.99 | 361.68 | 399.53
265.8 | 1.99 | 4.98 | 351.91 | 400.07
266 | 2 | 4.98 | 351.91 | 401
266.2 | 1.98 | 4.99 | 351.91 | 398.6
266.4 | 2 | 4.98 | 351.91 | 401
266.6 | 1.99 | 4.98 | 351.91 | 400.07
266.8 | 2 | 4.99 | 361.68 | 400.46
267 | 2 | 4.99 | 361.68 | 400.46
267.2 | 2 | 4.99 | 361.68 | 400.46
267.4 | 1.99 | 4.99 | 351.91 | 399.53
267.6 | 1.99 | 4.98 | 371.46 | 400.07
267.8 | 1.99 | 4.98 | 361.68 | 400.07
268 | 2 | 4.98 | 381.23 | 401
268.2 | 1.98 | 4.97 | 361.68 | 399.67
268.4 | 2 | 4.97 | 391.01 | 401.55
268.6 | 1.99 | 4.98 | 391.01 | 400.07
268.8 | 2 | 4.98 | 400.78 | 401
269 | 2 | 4.97 | 361.68 | 401.55
269.2 | 2 | 4.98 | 381.23 | 401
269.4 | 1.98 | 4.99 | 381.23 | 398.6
269.6 | 1.99 | 4.99 | 381.23 | 399.53
269.8 | 1.99 | 4.98 | 351.91 | 400.07
270 | 2 | 4.98 | 391.01 | 401
270.2 | 2.01 | 4.98 | 381.23 | 401.94
270.4 | 1.99 | 4.98 | 381.23 | 400.07
270.6 | 2 | 4.98 | 342.13 | 401
270.8 | 2 | 4.98 | 371.46 | 401
271 | 2 | 4.99 | 361.68 | 400.46
271.2 | 2 | 4.98 | 361.68 | 401
271.4 | 1.99 | 4.98 | 351.91 | 400.07
271.6 | 1.99 | 4.98 | 381.23 | 400.07
271.8 | 1.99 | 4.98 | 371.46 | 400.07
272 | 1.98 | 4.98 | 371.46 | 399.13
272.2 | 1.99 | 4.99 | 361.68 | 399.53
272.4 | 1.99 | 4.98 | 391.01 | 400.07
272.6 | 2 | 4.98 | 410.56 | 401
272.8 | 2 | 4.98 | 400.78 | 401
273 | 1.99 | 4.99 | 400.78 | 399.53
273.2 | 1.99 | 4.98 | 381.23 | 400.07
273.4 | 2 | 4.98 | 400.78 | 401
273.6 | 1.99 | 4.98 | 400.78 | 400.07
273.8 | 1.99 | 4.98 | 400.78 | 400.07
274 | 1.99 | 4.98 | 381.23 | 400.07
274.2 | 2 | 4.98 | 391.01 | 401
274.4 | 1.98 | 4.98 | 381.23 | 399.13
274.6 | 2 | 4.98 | 391.01 | 401
274.8 | 1.99 | 4.98 | 371.46 | 400.07
275 | 2 | 4.99 | 400.78 | 400.46
275.2 | 2.01 | 4.99 | 381.23 | 401.39
275.4 | 2 | 4.98 | 400.78 | 401
275.6 | 2.01 | 4.99 | 410.56 | 401.39
275.8 | 2 | 4.99 | 371.46 | 400.46
276 | 2.01 | 4.99 | 361.68 | 401.39
276.2 | 2 | 4.98 | 371.46 | 401
276.4 | 2.01 | 4.99 | 391.01 | 401.39
276.6 | 1.98 | 4.98 | 342.13 | 399.13
276.8 | 2 | 4.98 | 351.91 | 401
277 | 1.99 | 4.98 | 332.36 | 400.07
277.2 | 2 | 4.99 | 361.68 | 400.46
277.4 | 1.99 | 4.99 | 351.91 | 399.53
277.6 | 2 | 4.99 | 351.91 | 400.46
277.8 | 1.99 | 4.98 | 361.68 | 400.07
278 | 2 | 4.98 | 342.13 | 401
278.2 | 1.99 | 4.98 | 361.68 | 400.07
278.4 | 2 | 4.98 | 391.01 | 401
278.6 | 1.99 | 4.99 | 351.91 | 399.53
278.8 | 2 | 4.99 | 391.01 | 400.46
279 | 1.99 | 4.99 | 391.01 | 399.53
279.2 | 1.99 | 4.98 | 400.78 | 400.07
279.4 | 1.99 | 4.99 | 410.56 | 399.53
279.6 | 2 | 4.99 | 391.01 | 400.46
279.8 | 2 | 4.99 | 391.01 | 400.46
280 | 2 | 4.98 | 391.01 | 401
280.2 | 2 | 4.98 | 391.01 | 401
280.4 | 1.99 | 4.98 | 391.01 | 400.07
280.6 | 1.99 | 4.99 | 400.78 | 399.53
280.8 | 1.99 | 4.98 | 371.46 | 400.07
281 | 2 | 4.98 | 391.01 | 401
281.2 | 1.98 | 4.98 | 351.91 | 399.13
281.4 | 1.99 | 4.99 | 361.68 | 399.53
281.6 | 1.99 | 4.99 | 391.01 | 399.53
281.8 | 2 | 4.98 | 371.46 | 401
282 | 1.98 | 4.98 | 361.68 | 399.13
282.2 | 2 | 4.98 | 361.68 | 401
282.4 | 1.98 | 4.98 | 361.68 | 399.13
282.6 | 2 | 4.99 | 351.91 | 400.46
282.8 | 1.99 | 5.01 | 351.91 | 399
283 | 2 | 4.98 | 371.46 | 401
283.2 | 2 | 4.98 | 361.68 | 401
283.4 | 2 | 4.98 | 371.46 | 401
283.6 | 2 | 4.99 | 351.91 | 400.46
283.8 | 2 | 4.98 | 351.91 | 401
284 | 1.99 | 4.99 | 351.91 | 399.53
284.2 | 2 | 4.98 | 371.46 | 401
284.4 | 2 | 4.99 | 371.46 | 400.46
284.6 | 1.99 | 4.98 | 371.46 | 400.07
284.8 | 2 | 4.98 | 371.46 | 401
285 | 1.99 | 4.98 | 342.13 | 400.07
285.2 | 2.01 | 4.99 | 351.91 | 401.39
285.4 | 1.98 | 4.99 | 391.01 | 398.6
285.6 | 2 | 4.98 | 381.23 | 401
285.8 | 1.98 | 4.98 | 342.13 | 399.13
286 | 1.99 | 4.99 | 381.23 | 399.53
286.2 | 2 | 4.99 | 361.68 | 400.46
286.4 | 2.01 | 4.98 | 410.56 | 401.94
286.6 | 1.99 | 4.98 | 351.91 | 400.07
286.8 | 1.99 | 4.98 | 361.68 | 400.07
287 | 1.99 | 4.99 | 391.01 | 399.53
287.2 | 2 | 4.98 | 381.23 | 401
287.4 | 2 | 4.99 | 381.23 | 400.46
287.6 | 2 | 4.98 | 391.01 | 401
287.8 | 1.99 | 4.98 | 371.46 | 400.07
288 | 1.99 | 4.98 | 361.68 | 400.07
288.2 | 1.99 | 4.98 | 361.68 | 400.07
288.4 | 2 | 4.97 | 361.68 | 401.55
288.6 | 2 | 4.98 | 361.68 | 401
288.8 | 1.99 | 4.98 | 342.13 | 400.07
289 | 2.01 | 4.99 | 351.91 | 401.39
289.2 | 1.99 | 4.99 | 371.46 | 399.53
289.4 | 2 | 4.98 | 351.91 | 401
289.6 | 2 | 4.98 | 332.36 | 401
289.8 | 2 | 4.98 | 351.91 | 401
290 | 1.98 | 4.98 | 351.91 | 399.13
290.2 | 2 | 4.98 | 371.46 | 401
290.4 | 1.99 | 4.98 | 332.36 | 400.07
290.6 | 2 | 4.98 | 361.68 | 401
290.8 | 1.99 | 4.98 | 351.91 | 400.07
291 | 2 | 4.99 | 361.68 | 400.46
291.2 | 1.99 | 4.99 | 322.58 | 399.53
291.4 | 2 | 4.98 | 381.23 | 401
291.6 | 2 | 4.98 | 371.46 | 401
291.8 | 1.99 | 4.98 | 381.23 | 400.07
292 | 1.99 | 4.99 | 351.91 | 399.53
292.2 | 1.99 | 4.98 | 342.13 | 400.07
292.4 | 2 | 4.99 | 371.46 | 400.46
292.6 | 1.99 | 4.98 | 381.23 | 400.07
292.8 | 2 | 4.98 | 351.91 | 401
293 | 1.99 | 4.99 | 381.23 | 399.53
293.2 | 1.99 | 4.98 | 371.46 | 400.07
293.4 | 1.99 | 4.98 | 342.13 | 400.07
293.6 | 2 | 4.99 | 381.23 | 400.46
293.8 | 1.99 | 4.97 | 371.46 | 400.61
294 | 2 | 4.99 | 371.46 | 400.46
294.2 | 1.99 | 4.98 | 351.91 | 400.07
294.4 | 2 | 4.99 | 391.01 | 400.46
294.6 | 1.99 | 4.98 | 371.46 | 400.07
294.8 | 2 | 4.99 | 351.91 | 400.46
295 | 1.99 | 4.99 | 351.91 | 399.53
295.2 | 2 | 4.98 | 381.23 | 401
295.4 | 2 | 4.98 | 391.01 | 401
295.6 | 2 | 4.98 | 371.46 | 401
295.8 | 1.99 | 4.98 | 371.46 | 400.07
296 | 2 | 4.98 | 381.23 | 401
296.2 | 1.99 | 4.98 | 381.23 | 400.07
296.4 | 1.99 | 4.98 | 371.46 | 400.07
296.6 | 1.98 | 5.01 | 342.13 | 398.06
296.8 | 1.99 | 4.99 | 371.46 | 399.53
297 | 2.01 | 5.01 | 381.23 | 400.86
297.2 | 2 | 4.99 | 391.01 | 400.46
297.4 | 1.99 | 4.98 | 342.13 | 400.07
297.6 | 2 | 4.98 | 351.91 | 401
297.8 | 2 | 4.98 | 371.46 | 401
298 | 2 | 4.99 | 361.68 | 400.46
298.2 | 2.01 | 4.99 | 371.46 | 401.39
298.4 | 1.99 | 4.97 | 381.23 | 400.61
298.6 | 2 | 4.98 | 351.91 | 401
298.8 | 1.99 | 4.98 | 361.68 | 400.07
299 | 1.99 | 4.99 | 391.01 | 399.53
299.2 | 2 | 4.98 | 381.23 | 401
299.4 | 2 | 4.98 | 381.23 | 401
299.6 | 2 | 4.98 | 410.56 | 401
299.8 | 2 | 4.98 | 400.78 | 401
300 | 1.99 | 4.98 | 400.78 | 400.07
300.2 | 1.99 | 4.98 | 361.68 | 400.07
300.4 | 2 | 4.98 | 351.91 | 401
300.6 | 1.99 | 4.99 | 361.68 | 399.53
300.8 | 2 | 4.99 | 312.81 | 400.46
301 | 2 | 4.98 | 342.13 | 401
301.2 | 1.99 | 4.99 | 332.36 | 399.53
301.4 | 2 | 4.98 | 332.36 | 401
301.6 | 2 | 4.98 | 371.46 | 401
301.8 | 1.99 | 4.98 | 351.91 | 400.07
302 | 1.99 | 4.98 | 381.23 | 400.07
302.2 | 2 | 4.98 | 371.46 | 401
302.4 | 2 | 4.98 | 361.68 | 401
302.6 | 1.99 | 4.99 | 351.91 | 399.53
302.8 | 1.99 | 4.98 | 351.91 | 400.07
303 | 1.99 | 4.98 | 361.68 | 400.07
303.2 | 1.99 | 4.98 | 381.23 | 400.07
303.4 | 1.99 | 4.99 | 371.46 | 399.53
303.6 | 2 | 4.98 | 381.23 | 401
303.8 | 1.99 | 4.98 | 361.68 | 400.07
304 | 2 | 4.99 | 361.68 | 400.46
304.2 | 1.99 | 4.99 | 351.91 | 399.53
304.4 | 2 | 4.98 | 342.13 | 401
304.6 | 2 | 4.99 | 371.46 | 400.46
304.8 | 2 | 4.98 | 332.36 | 401
305 | 1.99 | 4.99 | 361.68 | 399.53
305.2 | 2 | 4.98 | 361.68 | 401
305.4 | 2 | 4.98 | 371.46 | 401
305.6 | 1.99 | 4.98 | 351.91 | 400.07
305.8 | 2.01 | 4.98 | 351.91 | 401.94
306 | 2 | 4.98 | 342.13 | 401
306.2 | 2 | 4.99 | 361.68 | 400.46
306.4 | 2 | 4.98 | 332.36 | 401
306.6 | 2 | 4.98 | 342.13 | 401
306.8 | 1.99 | 4.99 | 381.23 | 399.53
307 | 2 | 4.99 | 391.01 | 400.46
307.2 | 1.99 | 4.99 | 391.01 | 399.53
307.4 | 2 | 4.98 | 381.23 | 401
307.6 | 1.98 | 4.98 | 371.46 | 399.13
307.8 | 2 | 4.98 | 381.23 | 401
308 | 2.01 | 4.99 | 361.68 | 401.39
308.2 | 2 | 4.98 | 342.13 | 401
308.4 | 2 | 4.98 | 361.68 | 401
308.6 | 1.98 | 4.98 | 332.36 | 399.13
308.8 | 1.99 | 4.99 | 351.91 | 399.53
309 | 1.99 | 4.98 | 351.91 | 400.07
309.2 | 2 | 4.99 | 381.23 | 400.46
309.4 | 1.99 | 4.98 | 351.91 | 400.07
309.6 | 2 | 4.99 | 351.91 | 400.46
309.8 | 1.99 | 4.98 | 342.13 | 400.07
310 | 2 | 4.98 | 361.68 | 401
310.2 | 1.99 | 4.98 | 332.36 | 400.07
310.4 | 2.01 | 4.98 | 361.68 | 401.94
310.6 | 1.98 | 4.98 | 332.36 | 399.13
310.8 | 2 | 4.99 | 361.68 | 400.46
311 | 1.98 | 4.99 | 342.13 | 398.6
311.2 | 2 | 4.98 | 371.46 | 401
311.4 | 2.01 | 4.99 | 381.23 | 401.39
311.6 | 1.99 | 4.99 | 361.68 | 399.53
311.8 | 1.99 | 5.01 | 342.13 | 399
312 | 2 | 4.98 | 351.91 | 401
312.2 | 2 | 4.99 | 342.13 | 400.46
312.4 | 1.98 | 4.99 | 332.36 | 398.6
312.6 | 2 | 4.99 | 332.36 | 400.46
312.8 | 1.99 | 4.98 | 351.91 | 400.07
313 | 2 | 4.99 | 361.68 | 400.46
313.2 | 1.98 | 4.99 | 342.13 | 398.6
313.4 | 2 | 4.98 | 361.68 | 401
313.6 | 1.99 | 4.98 | 371.46 | 400.07
313.8 | 2 | 4.99 | 342.13 | 400.46
314 | 1.99 | 4.97 | 332.36 | 400.61
314.2 | 1.99 | 4.98 | 342.13 | 400.07
314.4 | 1.99 | 4.98 | 332.36 | 400.07
314.6 | 2 | 4.99 | 342.13 | 400.46
314.8 | 2 | 4.98 | 361.68 | 401
315 | 2 | 4.98 | 391.01 | 401
315.2 | 1.99 | 4.98 | 391.01 | 400.07
315.4 | 1.99 | 4.98 | 342.13 | 400.07
315.6 | 1.99 | 4.99 | 361.68 | 399.53
315.8 | 2 | 4.99 | 381.23 | 400.46
316 | 1.99 | 4.99 | 351.91 | 399.53
316.2 | 1.98 | 4.99 | 361.68 | 398.6
316.4 | 1.98 | 4.99 | 371.46 | 398.6
316.6 | 2 | 4.98 | 371.46 | 401
316.8 | 2 | 4.98 | 381.23 | 401
317 | 1.98 | 4.98 | 361.68 | 399.13
317.2 | 2.01 | 4.99 | 351.91 | 401.39
317.4 | 1.99 | 4.97 | 371.46 | 400.61
317.6 | 2.01 | 4.99 | 361.68 | 401.39
317.8 | 2 | 4.98 | 371.46 | 401
318 | 1.99 | 4.99 | 342.13 | 399.53
318.2 | 2 | 4.98 | 381.23 | 401
318.4 | 2 | 4.99 | 381.23 | 400.46
318.6 | 1.99 | 4.99 | 351.91 | 399.53
318.8 | 2 | 4.99 | 371.46 | 400.46
319 | 1.98 | 4.98 | 361.68 | 399.13
319.2 | 2 | 4.99 | 332.36 | 400.46
319.4 | 1.99 | 4.98 | 351.91 | 400.07
319.6 | 2 | 4.98 | 342.13 | 401
319.8 | 2 | 4.98 | 361.68 | 401
320 | 2 | 4.99 | 361.68 | 400.46
320.2 | 2 | 4.98 | 381.23 | 401
320.4 | 2 | 4.98 | 381.23 | 401
320.6 | 2.01 | 4.99 | 391.01 | 401.39
320.8 | 1.99 | 4.98 | 381.23 | 400.07
321 | 2.01 | 4.99 | 371.46 | 401.39
321.2 | 1.99 | 4.98 | 371.46 | 400.07
321.4 | 2 | 4.99 | 391.01 | 400.46
321.6 | 1.99 | 4.98 | 381.23 | 400.07
321.8 | 2 | 4.99 | 342.13 | 400.46
322 | 2 | 4.99 | 361.68 | 400.46
322.2 | 2 | 4.98 | 371.46 | 401
322.4 | 1.98 | 4.98 | 361.68 | 399.13
322.6 | 2 | 4.99 | 371.46 | 400.46
322.8 | 1.98 | 4.98 | 351.91 | 399.13
323 | 2 | 4.99 | 371.46 | 400.46
323.2 | 1.99 | 4.98 | 381.23 | 400.07
323.4 | 1.99 | 4.98 | 391.01 | 400.07
323.6 | 1.98 | 4.98 | 342.13 | 399.13
323.8 | 2 | 4.99 | 361.68 | 400.46
324 | 1.99 | 4.98 | 342.13 | 400.07
324.2 | 2 | 4.99 | 371.46 | 400.46
324.4 | 1.99 | 4.99 | 351.91 | 399.53
324.6 | 2 | 4.98 | 361.68 | 401
324.8 | 1.98 | 4.97 | 351.91 | 399.67
325 | 2 | 4.98 | 361.68 | 401
325.2 | 2 | 4.99 | 371.46 | 400.46
325.4 | 2 | 4.98 | 371.46 | 401
325.6 | 1.99 | 4.99 | 371.46 | 399.53
325.8 | 2 | 4.98 | 371.46 | 401
326 | 1.99 | 4.98 | 351.91 | 400.07
326.2 | 2 | 4.99 | 371.46 | 400.46
326.4 | 2 | 4.98 | 381.23 | 401
326.6 | 2 | 4.98 | 351.91 | 401
326.8 | 1.99 | 4.99 | 332.36 | 399.53
327 | 1.99 | 4.98 | 332.36 | 400.07
327.2 | 1.98 | 4.99 | 351.91 | 398.6
327.4 | 2 | 4.98 | 381.23 | 401
327.6 | 1.99 | 4.99 | 351.91 | 399.53
327.8 | 1.99 | 4.99 | 371.46 | 399.53
328 | 2 | 4.98 | 381.23 | 401
328.2 | 1.99 | 4.98 | 351.91 | 400.07
328.4 | 2 | 4.98 | 361.68 | 401
328.6 | 1.99 | 4.98 | 342.13 | 400.07
328.8 | 1.99 | 4.98 | 361.68 | 400.07
329 | 1.99 | 4.98 | 342.13 | 400.07
329.2 | 2 | 4.98 | 361.68 | 401
329.4 | 1.98 | 4.99 | 361.68 | 398.6
329.6 | 2 | 4.98 | 371.46 | 401
329.8 | 2 | 4.98 | 371.46 | 401
330 | 2 | 4.99 | 361.68 | 400.46
330.2 | 2.01 | 4.99 | 351.91 | 401.39
330.4 | 2 | 4.98 | 342.13 | 401
330.6 | 2 | 4.99 | 361.68 | 400.46
330.8 | 1.99 | 4.98 | 351.91 | 400.07
331 | 1.99 | 4.99 | 342.13 | 399.53
331.2 | 2 | 4.98 | 342.13 | 401
331.4 | 2 | 4.99 | 351.91 | 400.46
331.6 | 1.98 | 4.98 | 351.91 | 399.13
331.8 | 2 | 4.98 | 361.68 | 401
332 | 1.99 | 4.98 | 342.13 | 400.07
332.2 | 2 | 4.99 | 351.91 | 400.46
332.4 | 1.99 | 4.98 | 351.91 | 400.07
332.6 | 1.99 | 4.99 | 351.91 | 399.53
332.8 | 1.99 | 4.98 | 332.36 | 400.07
333 | 2 | 4.99 | 361.68 | 400.46
333.2 | 1.99 | 4.99 | 361.68 | 399.53
333.4 | 2 | 4.98 | 361.68 | 401
333.6 | 1.99 | 4.99 | 351.91 | 399.53
333.8 | 2 | 4.99 | 381.23 | 400.46
334 | 1.99 | 4.99 | 351.91 | 399.53
334.2 | 2 | 4.98 | 351.91 | 401
334.4 | 2 | 4.99 | 371.46 | 400.46
334.6 | 2 | 4.98 | 361.68 | 401
334.8 | 2 | 4.99 | 381.23 | 400.46
335 | 2 | 4.98 | 351.91 | 401
335.2 | 2 | 4.98 | 391.01 | 401
335.4 | 1.99 | 5.01 | 391.01 | 399
335.6 | 2 | 4.99 | 371.46 | 400.46
335.8 | 1.98 | 4.98 | 400.78 | 399.13
336 | 2 | 4.99 | 420.33 | 400.46
336.2 | 2 | 4.99 | 381.23 | 400.46
336.4 | 1.99 | 4.99 | 410.56 | 399.53
336.6 | 1.99 | 4.98 | 400.78 | 400.07
336.8 | 1.99 | 4.99 | 381.23 | 399.53
337 | 2 | 4.98 | 371.46 | 401
337.2 | 2 | 4.99 | 371.46 | 400.46
337.4 | 1.99 | 4.99 | 351.91 | 399.53
337.6 | 2 | 4.99 | 381.23 | 400.46
337.8 | 2 | 4.98 | 371.46 | 401
338 | 1.99 | 4.97 | 361.68 | 400.61
338.2 | 2 | 4.99 | 322.58 | 400.46
338.4 | 2 | 4.98 | 312.81 | 401
338.6 | 2 | 4.99 | 322.58 | 400.46
338.8 | 2 | 4.98 | 322.58 | 401
339 | 1.98 | 4.98 | 293.26 | 399.13
339.2 | 1.99 | 4.98 | 322.58 | 400.07
339.4 | 2 | 4.99 | 293.26 | 400.46
339.6 | 1.99 | 4.99 | 303.03 | 399.53
339.8 | 2 | 4.99 | 322.58 | 400.46
340 | 1.99 | 4.98 | 312.81 | 400.07
340.2 | 2 | 4.98 | 303.03 | 401
340.4 | 2.01 | 4.99 | 322.58 | 401.39
340.6 | 2 | 4.99 | 332.36 | 400.46
340.8 | 1.99 | 4.98 | 332.36 | 400.07
341 | 1.99 | 4.98 | 351.91 | 400.07
341.2 | 1.98 | 4.98 | 342.13 | 399.13
341.4 | 2 | 4.99 | 381.23 | 400.46
341.6 | 1.99 | 4.98 | 332.36 | 400.07
341.8 | 2 | 4.98 | 381.23 | 401
342 | 1.99 | 4.98 | 381.23 | 400.07
342.2 | 2 | 4.98 | 361.68 | 401
342.4 | 1.99 | 4.99 | 351.91 | 399.53
342.6 | 2 | 4.98 | 400.78 | 401
342.8 | 1.99 | 4.98 | 391.01 | 400.07
343 | 2 | 4.99 | 381.23 | 400.46
343.2 | 2 | 4.98 | 391.01 | 401
343.4 | 2 | 4.99 | 391.01 | 400.46
343.6 | 1.99 | 4.99 | 381.23 | 399.53
343.8 | 1.99 | 4.99 | 361.68 | 399.53
344 | 1.99 | 4.98 | 361.68 | 400.07
344.2 | 2 | 4.99 | 371.46 | 400.46
344.4 | 1.98 | 4.99 | 342.13 | 398.6
344.6 | 2 | 4.98 | 371.46 | 401
344.8 | 2.01 | 4.98 | 351.91 | 401.94
345 | 1.99 | 4.98 | 361.68 | 400.07
345.2 | 1.99 | 4.99 | 371.46 | 399.53
345.4 | 2 | 4.98 | 342.13 | 401
345.6 | 2 | 4.99 | 351.91 | 400.46
345.8 | 2 | 4.98 | 332.36 | 401
346 | 2 | 4.99 | 371.46 | 400.46
346.2 | 1.98 | 4.98 | 342.13 | 399.13
346.4 | 1.99 | 4.99 | 381.23 | 399.53
346.6 | 2 | 4.98 | 361.68 | 401
346.8 | 2 | 4.98 | 381.23 | 401
347 | 1.99 | 4.99 | 332.36 | 399.53
347.2 | 1.99 | 5.01 | 342.13 | 399
347.4 | 1.99 | 4.99 | 351.91 | 399.53
347.6 | 2 | 4.98 | 322.58 | 401
347.8 | 1.99 | 4.98 | 342.13 | 400.07
348 | 1.99 | 4.99 | 342.13 | 399.53
348.2 | 1.98 | 4.98 | 371.46 | 399.13
348.4 | 2 | 4.98 | 361.68 | 401
348.6 | 1.99 | 4.98 | 361.68 | 400.07
348.8 | 1.99 | 4.98 | 351.91 | 400.07
349 | 2 | 4.99 | 342.13 | 400.46
349.2 | 2 | 4.98 | 342.13 | 401
349.4 | 1.99 | 4.99 | 312.81 | 399.53
349.6 | 1.99 | 4.98 | 332.36 | 400.07
349.8 | 1.99 | 4.99 | 332.36 | 399.53
350 | 2.01 | 4.98 | 351.91 | 401.94
350.2 | 2 | 4.99 | 322.58 | 400.46
350.4 | 2 | 4.98 | 312.81 | 401
350.6 | 1.99 | 4.99 | 351.91 | 399.53
350.8 | 2 | 4.99 | 371.46 | 400.46
351 | 2 | 4.99 | 361.68 | 400.46
351.2 | 2 | 4.98 | 361.68 | 401
351.4 | 2 | 4.99 | 381.23 | 400.46
351.6 | 1.98 | 4.98 | 351.91 | 399.13
351.8 | 1.98 | 4.99 | 361.68 | 398.6
352 | 2 | 4.98 | 371.46 | 401
352.2 | 2.01 | 4.99 | 371.46 | 401.39
352.4 | 1.98 | 4.98 | 361.68 | 399.13
352.6 | 2 | 4.99 | 381.23 | 400.46
352.8 | 2 | 4.99 | 361.68 | 400.46
353 | 2.01 | 4.99 | 391.01 | 401.39
353.2 | 1.97 | 4.98 | 361.68 | 398.2
353.4 | 2 | 4.99 | 391.01 | 400.46
353.6 | 1.99 | 4.98 | 381.23 | 400.07
353.8 | 2 | 4.99 | 381.23 | 400.46
354 | 1.98 | 4.98 | 351.91 | 399.13
354.2 | 2 | 4.99 | 381.23 | 400.46
354.4 | 1.99 | 4.98 | 371.46 | 400.07
354.6 | 2 | 4.99 | 381.23 | 400.46
354.8 | 2 | 4.98 | 351.91 | 401
355 | 1.99 | 4.99 | 391.01 | 399.53
355.2 | 1.99 | 4.98 | 371.46 | 400.07
355.4 | 2 | 4.99 | 371.46 | 400.46
355.6 | 1.99 | 4.98 | 351.91 | 400.07
355.8 | 1.99 | 4.99 | 361.68 | 399.53
356 | 1.99 | 4.99 | 322.58 | 399.53
356.2 | 2 | 4.99 | 351.91 | 400.46
356.4 | 1.99 | 4.99 | 332.36 | 399.53
356.6 | 2 | 4.98 | 351.91 | 401
356.8 | 1.99 | 4.98 | 322.58 | 400.07
357 | 1.99 | 4.97 | 332.36 | 400.61
357.2 | 1.99 | 4.99 | 322.58 | 399.53
357.4 | 2 | 4.99 | 381.23 | 400.46
357.6 | 1.99 | 4.98 | 361.68 | 400.07
357.8 | 2 | 5.01 | 361.68 | 399.93
358 | 1.99 | 4.98 | 332.36 | 400.07
358.2 | 2 | 4.98 | 332.36 | 401
358.4 | 1.99 | 4.99 | 322.58 | 399.53
358.6 | 2 | 4.97 | 351.91 | 401.55
358.8 | 2.01 | 4.99 | 332.36 | 401.39
359 | 1.99 | 4.99 | 332.36 | 399.53
359.2 | 1.99 | 4.98 | 342.13 | 400.07
359.4 | 2 | 4.99 | 342.13 | 400.46
359.6 | 1.99 | 5.01 | 351.91 | 399
359.8 | 1.99 | 4.98 | 332.36 | 400.07
360 | 2 | 4.99 | 342.13 | 400.46
360.2 | 1.98 | 4.99 | 342.13 | 398.6
360.4 | 1.99 | 4.99 | 322.58 | 399.53
360.6 | 2 | 4.97 | 351.91 | 401.55
360.8 | 1.98 | 4.99 | 342.13 | 398.6
361 | 1.99 | 4.98 | 371.46 | 400.07
361.2 | 2 | 4.98 | 381.23 | 401
361.4 | 1.99 | 4.98 | 381.23 | 400.07
361.6 | 2 | 4.98 | 371.46 | 401
361.8 | 1.99 | 4.98 | 361.68 | 400.07
362 | 2 | 4.99 | 371.46 | 400.46
362.2 | 2 | 4.98 | 371.46 | 401
362.4 | 2 | 4.99 | 361.68 | 400.46
362.6 | 1.98 | 4.99 | 371.46 | 398.6
362.8 | 1.99 | 4.99 | 351.91 | 399.53
363 | 1.99 | 4.99 | 342.13 | 399.53
363.2 | 2 | 4.99 | 381.23 | 400.46
363.4 | 1.99 | 4.99 | 351.91 | 399.53
363.6 | 2 | 4.99 | 371.46 | 400.46
363.8 | 2.01 | 4.99 | 371.46 | 401.39
364 | 1.99 | 4.99 | 361.68 | 399.53
364.2 | 1.99 | 4.99 | 361.68 | 399.53
364.4 | 2 | 4.99 | 332.36 | 400.46
364.6 | 1.99 | 4.99 | 322.58 | 399.53
364.8 | 1.99 | 4.98 | 332.36 | 400.07
365 | 2 | 4.99 | 322.58 | 400.46
365.2 | 1.99 | 4.98 | 332.36 | 400.07
365.4 | 2 | 4.98 | 342.13 | 401
365.6 | 1.99 | 4.98 | 332.36 | 400.07
365.8 | 1.99 | 4.99 | 351.91 | 399.53
366 | 1.98 | 4.98 | 351.91 | 399.13
366.2 | 2 | 4.99 | 312.81 | 400.46
366.4 | 2 | 4.99 | 322.58 | 400.46
366.6 | 1.99 | 4.99 | 342.13 | 399.53
366.8 | 1.98 | 4.98 | 332.36 | 399.13
367 | 2 | 4.99 | 351.91 | 400.46
367.2 | 1.99 | 4.98 | 351.91 | 400.07
367.4 | 2 | 4.98 | 361.68 | 401
367.6 | 1.99 | 4.98 | 361.68 | 400.07
367.8 | 1.99 | 4.99 | 371.46 | 399.53
368 | 1.99 | 4.98 | 332.36 | 400.07
368.2 | 1.99 | 4.99 | 381.23 | 399.53
368.4 | 1.98 | 4.98 | 351.91 | 399.13
368.6 | 2 | 4.99 | 351.91 | 400.46
368.8 | 1.99 | 4.99 | 371.46 | 399.53
369 | 2 | 4.99 | 361.68 | 400.46
369.2 | 1.98 | 4.99 | 342.13 | 398.6
369.4 | 2 | 4.98 | 410.56 | 401
369.6 | 1.99 | 4.98 | 381.23 | 400.07
369.8 | 2 | 5.01 | 400.78 | 399.93
370 | 2 | 4.98 | 361.68 | 401
370.2 | 2 | 4.99 | 351.91 | 400.46
370.4 | 1.98 | 4.98 | 351.91 | 399.13
370.6 | 2.01 | 4.99 | 381.23 | 401.39
370.8 | 1.99 | 4.98 | 371.46 | 400.07
371 | 2 | 4.98 | 400.78 | 401
371.2 | 2 | 4.99 | 410.56 | 400.46
371.4 | 2 | 4.99 | 430.11 | 400.46
371.6 | 1.99 | 4.99 | 430.11 | 399.53
371.8 | 1.99 | 4.98 | 420.33 | 400.07
372 | 1.99 | 4.99 | 391.01 | 399.53
372.2 | 2 | 4.99 | 410.56 | 400.46
372.4 | 2 | 4.98 | 381.23 | 401
372.6 | 2 | 4.99 | 391.01 | 400.46
372.8 | 2 | 4.99 | 381.23 | 400.46
373 | 1.99 | 4.98 | 342.13 | 400.07
373.2 | 2 | 4.98 | 371.46 | 401
373.4 | 2 | 4.98 | 332.36 | 401
373.6 | 1.99 | 4.99 | 332.36 | 399.53
373.8 | 2 | 4.98 | 342.13 | 401
374 | 1.99 | 4.99 | 322.58 | 399.53
374.2 | 1.99 | 4.99 | 342.13 | 399.53
374.4 | 2 | 4.98 | 342.13 | 401
374.6 | 1.99 | 4.98 | 322.58 | 400.07
374.8 | 2.01 | 4.98 | 351.91 | 401.94
375 | 1.99 | 4.98 | 332.36 | 400.07
375.2 | 2 | 4.99 | 332.36 | 400.46
375.4 | 2 | 4.99 | 322.58 | 400.46
375.6 | 1.99 | 4.98 | 342.13 | 400.07
375.8 | 1.99 | 4.99 | 312.81 | 399.53
376 | 2 | 4.98 | 342.13 | 401
376.2 | 1.99 | 4.99 | 322.58 | 399.53
376.4 | 1.99 | 5.01 | 332.36 | 399
376.6 | 1.99 | 4.99 | 351.91 | 399.53
376.8 | 2 | 4.99 | 351.91 | 400.46
377 | 2 | 4.99 | 400.78 | 400.46
377.2 | 2 | 4.99 | 391.01 | 400.46
377.4 | 2 | 4.99 | 391.01 | 400.46
377.6 | 2 | 4.98 | 391.01 | 401
377.8 | 1.99 | 4.99 | 371.46 | 399.53
378 | 1.98 | 4.99 | 391.01 | 398.6
378.2 | 1.99 | 4.98 | 381.23 | 400.07
378.4 | 1.99 | 4.98 | 371.46 | 400.07
378.6 | 1.99 | 4.98 | 381.23 | 400.07
378.8 | 1.98 | 4.98 | 371.46 | 399.13
379 | 2.01 | 4.99 | 351.91 | 401.39
379.2 | 1.99 | 4.98 | 342.13 | 400.07
379.4 | 2 | 4.99 | 332.36 | 400.46
379.6 | 1.98 | 4.99 | 342.13 | 398.6
379.8 | 2 | 4.98 | 361.68 | 401
380 | 1.99 | 4.98 | 371.46 | 400.07
380.2 | 2 | 4.99 | 351.91 | 400.46
380.4 | 2 | 4.98 | 332.36 | 401
380.6 | 2 | 4.99 | 391.01 | 400.46
380.8 | 2 | 4.99 | 332.36 | 400.46
381 | 2 | 4.99 | 391.01 | 400.46
381.2 | 2 | 4.99 | 351.91 | 400.46
381.4 | 1.99 | 4.99 | 361.68 | 399.53
381.6 | 1.99 | 4.99 | 371.46 | 399.53
381.8 | 2 | 4.99 | 361.68 | 400.46
382 | 2 | 4.99 | 361.68 | 400.46
382.2 | 2 | 4.99 | 332.36 | 400.46
382.4 | 2 | 4.98 | 361.68 | 401
382.6 | 2 | 4.99 | 351.91 | 400.46
382.8 | 2 | 4.99 | 351.91 | 400.46
383 | 2 | 5.01 | 371.46 | 399.93
383.2 | 1.99 | 4.99 | 351.91 | 399.53
383.4 | 2 | 4.99 | 371.46 | 400.46
383.6 | 1.99 | 4.99 | 351.91 | 399.53
383.8 | 1.99 | 4.98 | 361.68 | 400.07
384 | 2.01 | 4.99 | 430.11 | 401.39
384.2 | 2 | 4.99 | 410.56 | 400.46
384.4 | 2 | 4.99 | 420.33 | 400.46
384.6 | 2 | 4.98 | 430.11 | 401
384.8 | 2 | 4.98 | 430.11 | 401
385 | 2 | 4.98 | 410.56 | 401
385.2 | 1.99 | 4.98 | 420.33 | 400.07
385.4 | 1.98 | 4.98 | 410.56 | 399.13
385.6 | 2 | 4.99 | 410.56 | 400.46
385.8 | 1.99 | 4.98 | 381.23 | 400.07
386 | 2 | 4.99 | 371.46 | 400.46
386.2 | 1.99 | 4.98 | 400.78 | 400.07
386.4 | 2 | 4.99 | 381.23 | 400.46
386.6 | 1.98 | 4.99 | 342.13 | 398.6
386.8 | 1.99 | 4.99 | 361.68 | 399.53
387 | 2 | 4.98 | 351.91 | 401
387.2 | 2 | 4.99 | 351.91 | 400.46
387.4 | 1.99 | 4.99 | 332.36 | 399.53
387.6 | 2 | 4.98 | 342.13 | 401
387.8 | 1.98 | 5.01 | 312.81 | 398.06
388 | 2 | 4.99 | 371.46 | 400.46
388.2 | 1.99 | 4.99 | 361.68 | 399.53
388.4 | 2 | 4.98 | 361.68 | 401
388.6 | 2 | 4.99 | 322.58 | 400.46
388.8 | 2 | 4.99 | 351.91 | 400.46
389 | 2 | 4.99 | 342.13 | 400.46
389.2 | 2 | 4.98 | 351.91 | 401
389.4 | 1.99 | 4.98 | 342.13 | 400.07
389.6 | 2 | 4.98 | 342.13 | 401
389.8 | 2 | 4.99 | 381.23 | 400.46
390 | 1.99 | 4.98 | 381.23 | 400.07
390.2 | 1.99 | 4.99 | 371.46 | 399.53
390.4 | 2 | 4.99 | 400.78 | 400.46
390.6 | 1.99 | 4.99 | 371.46 | 399.53
390.8 | 2.01 | 4.99 | 381.23 | 401.39
391 | 2 | 4.99 | 351.91 | 400.46
391.2 | 2 | 4.99 | 371.46 | 400.46
391.4 | 2 | 4.99 | 381.23 | 400.46
391.6 | 1.99 | 4.98 | 371.46 | 400.07
391.8 | 1.98 | 4.98 | 361.68 | 399.13
392 | 2 | 4.99 | 381.23 | 400.46
392.2 | 2.01 | 4.99 | 391.01 | 401.39
392.4 | 2 | 4.98 | 400.78 | 401
392.6 | 1.99 | 4.99 | 400.78 | 399.53
392.8 | 1.99 | 4.99 | 420.33 | 399.53
393 | 1.99 | 4.99 | 410.56 | 399.53
393.2 | 2 | 4.98 | 420.33 | 401
393.4 | 2 | 4.99 | 420.33 | 400.46
393.6 | 1.99 | 4.99 | 430.11 | 399.53
393.8 | 1.99 | 4.98 | 391.01 | 400.07
394 | 2 | 4.98 | 391.01 | 401
394.2 | 1.99 | 4.99 | 351.91 | 399.53
394.4 | 1.98 | 4.98 | 351.91 | 399.13
394.6 | 2 | 4.99 | 391.01 | 400.46
394.8 | 1.98 | 4.98 | 332.36 | 399.13
395 | 2 | 4.98 | 342.13 | 401
395.2 | 1.98 | 4.98 | 332.36 | 399.13
395.4 | 2 | 4.99 | 342.13 | 400.46
395.6 | 1.99 | 4.98 | 361.68 | 400.07
395.8 | 2.01 | 4.98 | 351.91 | 401.94
396 | 1.99 | 4.98 | 371.46 | 400.07
396.2 | 2 | 4.99 | 351.91 | 400.46
396.4 | 2 | 4.98 | 410.56 | 401
396.6 | 2 | 4.99 | 371.46 | 400.46
396.8 | 1.99 | 4.98 | 361.68 | 400.07
397 | 2 | 4.99 | 381.23 | 400.46
397.2 | 1.99 | 4.99 | 400.78 | 399.53
397.4 | 2 | 4.99 | 371.46 | 400.46
397.6 | 2 | 4.99 | 361.68 | 400.46
397.8 | 1.99 | 4.99 | 410.56 | 399.53
398 | 2 | 4.99 | 371.46 | 400.46
398.2 | 2 | 4.99 | 351.91 | 400.46
398.4 | 1.98 | 4.98 | 371.46 | 399.13
398.6 | 1.99 | 4.98 | 361.68 | 400.07
398.8 | 1.99 | 4.99 | 410.56 | 399.53
399 | 2 | 4.99 | 420.33 | 400.46
399.2 | 2 | 4.98 | 410.56 | 401
399.4 | 2 | 4.98 | 391.01 | 401
399.6 | 2 | 4.98 | 420.33 | 401
399.8 | 1.99 | 4.99 | 400.78 | 399.53
400 | 1.99 | 4.99 | 420.33 | 399.53
400.2 | 1.99 | 4.98 | 391.01 | 400.07
400.4 | 2 | 4.99 | 430.11 | 400.46
400.6 | 1.98 | 4.99 | 391.01 | 398.6
400.8 | 2 | 4.99 | 410.56 | 400.46
401 | 1.99 | 4.99 | 381.23 | 399.53
401.2 | 2 | 4.99 | 381.23 | 400.46
401.4 | 1.99 | 4.98 | 361.68 | 400.07
401.6 | 2.01 | 4.99 | 371.46 | 401.39
401.8 | 2 | 4.99 | 361.68 | 400.46
402 | 2 | 4.99 | 371.46 | 400.46
402.2 | 1.99 | 4.99 | 361.68 | 399.53
402.4 | 1.99 | 4.99 | 361.68 | 399.53
402.6 | 1.98 | 4.98 | 332.36 | 399.13
402.8 | 2.01 | 4.99 | 361.68 | 401.39
403 | 1.98 | 4.99 | 342.13 | 398.6
403.2 | 2 | 4.99 | 351.91 | 400.46
403.4 | 2 | 4.99 | 332.36 | 400.46
403.6 | 1.99 | 5.01 | 342.13 | 399
403.8 | 1.99 | 4.99 | 293.26 | 399.53
404 | 1.99 | 4.98 | 332.36 | 400.07
404.2 | 1.99 | 4.99 | 351.91 | 399.53
404.4 | 2 | 4.99 | 381.23 | 400.46
404.6 | 1.99 | 4.98 | 322.58 | 400.07
404.8 | 2 | 4.98 | 332.36 | 401
405 | 1.99 | 4.99 | 351.91 | 399.53
405.2 | 1.99 | 4.98 | 332.36 | 400.07
405.4 | 1.99 | 4.98 | 332.36 | 400.07
405.6 | 2 | 4.99 | 332.36 | 400.46
405.8 | 1.98 | 4.99 | 351.91 | 398.6
406 | 2 | 4.99 | 361.68 | 400.46
406.2 | 2 | 4.99 | 332.36 | 400.46
406.4 | 1.99 | 4.99 | 342.13 | 399.53
406.6 | 2 | 4.99 | 342.13 | 400.46
406.8 | 1.99 | 4.99 | 361.68 | 399.53
407 | 1.99 | 4.99 | 381.23 | 399.53
407.2 | 2 | 4.99 | 381.23 | 400.46
407.4 | 2 | 4.99 | 420.33 | 400.46
407.6 | 1.99 | 4.99 | 381.23 | 399.53
407.8 | 1.99 | 4.99 | 410.56 | 399.53
408 | 1.99 | 4.99 | 381.23 | 399.53
408.2 | 2 | 4.99 | 371.46 | 400.46
408.4 | 2 | 4.99 | 381.23 | 400.46
408.6 | 1.99 | 4.99 | 361.68 | 399.53
408.8 | 2 | 4.99 | 361.68 | 400.46
409 | 2 | 4.99 | 332.36 | 400.46
409.2 | 1.99 | 4.99 | 351.91 | 399.53
409.4 | 2 | 4.99 | 361.68 | 400.46
409.6 | 1.99 | 4.99 | 332.36 | 399.53
409.8 | 1.99 | 4.99 | 351.91 | 399.53
410 | 1.98 | 5.01 | 342.13 | 398.06
410.2 | 1.99 | 4.98 | 361.68 | 400.07
410.4 | 2 | 4.99 | 361.68 | 400.46
410.6 | 1.99 | 4.99 | 342.13 | 399.53
410.8 | 2 | 4.99 | 332.36 | 400.46
411 | 1.99 | 5.01 | 322.58 | 399
411.2 | 1.99 | 4.99 | 342.13 | 399.53
411.4 | 2 | 4.99 | 342.13 | 400.46
411.6 | 2 | 4.98 | 332.36 | 401
411.8 | 1.99 | 4.98 | 312.81 | 400.07
412 | 2 | 4.99 | 342.13 | 400.46
412.2 | 2 | 4.99 | 312.81 | 400.46
412.4 | 2 | 4.98 | 312.81 | 401
412.6 | 1.99 | 4.99 | 322.58 | 399.53
412.8 | 1.99 | 4.98 | 293.26 | 400.07
413 | 1.99 | 4.99 | 312.81 | 399.53
413.2 | 1.99 | 4.98 | 332.36 | 400.07
413.4 | 1.99 | 4.99 | 342.13 | 399.53
413.6 | 1.99 | 4.99 | 342.13 | 399.53
413.8 | 2 | 4.99 | 312.81 | 400.46
414 | 1.99 | 4.98 | 342.13 | 400.07
414.2 | 2 | 4.99 | 351.91 | 400.46
414.4 | 1.99 | 4.99 | 361.68 | 399.53
414.6 | 2 | 4.99 | 371.46 | 400.46
414.8 | 1.99 | 4.99 | 400.78 | 399.53
415 | 2 | 4.99 | 342.13 | 400.46
415.2 | 1.99 | 4.99 | 400.78 | 399.53
415.4 | 1.99 | 4.99 | 420.33 | 399.53
415.6 | 1.99 | 4.98 | 410.56 | 400.07
415.8 | 2.01 | 4.99 | 410.56 | 401.39
416 | 1.98 | 4.98 | 420.33 | 399.13
416.2 | 2 | 4.99 | 430.11 | 400.46
416.4 | 2 | 4.98 | 400.78 | 401
416.6 | 2 | 4.99 | 420.33 | 400.46
416.8 | 1.99 | 4.99 | 410.56 | 399.53
417 | 1.99 | 4.99 | 420.33 | 399.53
417.2 | 1.99 | 4.99 | 391.01 | 399.53
417.4 | 2 | 4.99 | 381.23 | 400.46
417.6 | 1.99 | 4.98 | 371.46 | 400.07
417.8 | 1.99 | 4.99 | 361.68 | 399.53
418 | 1.99 | 4.98 | 371.46 | 400.07
418.2 | 2 | 4.99 | 351.91 | 400.46
418.4 | 1.98 | 4.99 | 342.13 | 398.6
418.6 | 1.99 | 4.98 | 332.36 | 400.07
418.8 | 2 | 4.99 | 322.58 | 400.46
419 | 2 | 4.98 | 351.91 | 401
419.2 | 2 | 4.99 | 342.13 | 400.46
419.4 | 1.99 | 4.99 | 332.36 | 399.53
419.6 | 2 | 4.99 | 322.58 | 400.46
419.8 | 1.99 | 4.99 | 332.36 | 399.53
420 | 1.99 | 4.99 | 332.36 | 399.53
420.2 | 2 | 4.99 | 332.36 | 400.46
420.4 | 2 | 4.99 | 332.36 | 400.46
420.6 | 1.98 | 4.98 | 332.36 | 399.13
420.8 | 1.99 | 4.99 | 342.13 | 399.53
421 | 2 | 4.98 | 420.33 | 401
421.2 | 2 | 4.98 | 381.23 | 401
421.4 | 1.99 | 4.99 | 371.46 | 399.53
421.6 | 2 | 4.99 | 351.91 | 400.46
421.8 | 1.99 | 4.99 | 381.23 | 399.53
422 | 2 | 4.99 | 371.46 | 400.46
422.2 | 1.99 | 4.98 | 381.23 | 400.07
422.4 | 2 | 4.99 | 410.56 | 400.46
422.6 | 1.99 | 4.99 | 439.88 | 399.53
422.8 | 2 | 4.99 | 449.66 | 400.46
423 | 1.99 | 4.99 | 439.88 | 399.53
423.2 | 2 | 4.99 | 439.88 | 400.46
423.4 | 2 | 4.99 | 400.78 | 400.46
423.6 | 2 | 5.01 | 391.01 | 399.93
423.8 | 1.99 | 4.98 | 400.78 | 400.07
424 | 2 | 4.99 | 400.78 | 400.46
424.2 | 2.01 | 4.99 | 351.91 | 401.39
424.4 | 2 | 4.99 | 361.68 | 400.46
424.6 | 1.99 | 4.99 | 351.91 | 399.53
424.8 | 2 | 4.99 | 361.68 | 400.46
425 | 2 | 4.99 | 342.13 | 400.46
425.2 | 1.99 | 4.99 | 342.13 | 399.53
425.4 | 2 | 4.99 | 322.58 | 400.46
425.6 | 1.99 | 4.98 | 332.36 | 400.07
425.8 | 2.01 | 4.99 | 303.03 | 401.39
426 | 2 | 4.99 | 322.58 | 400.46
426.2 | 2 | 5.01 | 332.36 | 399.93
426.4 | 2 | 4.99 | 283.48 | 400.46
426.6 | 1.99 | 4.99 | 312.81 | 399.53
426.8 | 1.99 | 4.99 | 312.81 | 399.53
427 | 2 | 4.99 | 361.68 | 400.46
427.2 | 1.99 | 4.98 | 351.91 | 400.07
427.4 | 2.01 | 4.99 | 361.68 | 401.39
427.6 | 2 | 4.99 | 381.23 | 400.46
427.8 | 1.99 | 4.99 | 342.13 | 399.53
428 | 1.99 | 5.01 | 342.13 | 399
428.2 | 2 | 4.99 | 381.23 | 400.46
428.4 | 1.98 | 4.98 | 322.58 | 399.13
428.6 | 2 | 4.99 | 351.91 | 400.46
428.8 | 1.99 | 4.98 | 400.78 | 400.07
429 | 2 | 4.99 | 381.23 | 400.46
429.2 | 1.99 | 4.99 | 381.23 | 399.53
429.4 | 2 | 4.99 | 410.56 | 400.46
429.6 | 2 | 4.99 | 420.33 | 400.46
429.8 | 1.99 | 5.01 | 449.66 | 399
430 | 1.99 | 4.99 | 518.08 | 399.53
430.2 | 1.99 | 4.99 | 459.43 | 399.53
430.4 | 1.98 | 4.98 | 420.33 | 399.13
430.6 | 2 | 4.99 | 400.78 | 400.46
430.8 | 1.99 | 4.98 | 391.01 | 400.07
431 | 2 | 4.99 | 381.23 | 400.46
431.2 | 2 | 4.99 | 332.36 | 400.46
431.4 | 2 | 4.99 | 351.91 | 400.46
431.6 | 2 | 4.99 | 351.91 | 400.46
431.8 | 1.99 | 4.99 | 361.68 | 399.53
432 | 2 | 4.99 | 342.13 | 400.46
432.2 | 2 | 4.99 | 361.68 | 400.46
432.4 | 1.99 | 4.99 | 371.46 | 399.53
432.6 | 1.99 | 4.98 | 361.68 | 400.07
432.8 | 1.99 | 4.99 | 400.78 | 399.53
433 | 2 | 4.99 | 381.23 | 400.46
433.2 | 2 | 4.99 | 371.46 | 400.46
433.4 | 2 | 4.99 | 381.23 | 400.46
433.6 | 1.99 | 4.99 | 351.91 | 399.53
433.8 | 1.98 | 4.99 | 391.01 | 398.6
434 | 2.01 | 4.98 | 400.78 | 401.94
434.2 | 1.99 | 4.98 | 351.91 | 400.07
434.4 | 1.99 | 4.99 | 371.46 | 399.53
434.6 | 1.99 | 4.99 | 351.91 | 399.53
434.8 | 1.99 | 4.99 | 342.13 | 399.53
435 | 2.01 | 4.98 | 332.36 | 401.94
435.2 | 2 | 4.99 | 371.46 | 400.46
435.4 | 1.98 | 4.99 | 391.01 | 398.6
435.6 | 1.99 | 4.99 | 391.01 | 399.53
435.8 | 1.98 | 4.99 | 410.56 | 398.6
436 | 2 | 4.99 | 459.43 | 400.46
436.2 | 1.98 | 4.99 | 420.33 | 398.6
436.4 | 2 | 4.99 | 391.01 | 400.46
436.6 | 1.99 | 4.99 | 400.78 | 399.53
436.8 | 2 | 4.99 | 391.01 | 400.46
437 | 2 | 4.99 | 371.46 | 400.46
437.2 | 2 | 4.98 | 400.78 | 401
437.4 | 1.99 | 4.99 | 371.46 | 399.53
437.6 | 2 | 4.99 | 410.56 | 400.46
437.8 | 1.99 | 4.98 | 381.23 | 400.07
438 | 1.99 | 4.99 | 381.23 | 399.53
438.2 | 1.98 | 4.99 | 381.23 | 398.6
438.4 | 2 | 4.99 | 371.46 | 400.46
438.6 | 2 | 4.99 | 361.68 | 400.46
438.8 | 2 | 4.99 | 361.68 | 400.46
439 | 2 | 4.99 | 351.91 | 400.46
439.2 | 2 | 4.98 | 312.81 | 401
439.4 | 1.99 | 4.99 | 312.81 | 399.53
439.6 | 2 | 4.99 | 322.58 | 400.46
439.8 | 2.01 | 4.99 | 332.36 | 401.39
440 | 2 | 4.99 | 322.58 | 400.46
440.2 | 2 | 4.99 | 322.58 | 400.46
440.4 | 1.99 | 4.98 | 322.58 | 400.07
440.6 | 2 | 4.99 | 312.81 | 400.46
440.8 | 1.99 | 4.99 | 342.13 | 399.53
441 | 2 | 4.99 | 342.13 | 400.46
441.2 | 2 | 4.98 | 381.23 | 401
441.4 | 1.99 | 4.98 | 469.21 | 400.07
441.6 | 1.98 | 4.99 | 391.01 | 398.6
441.8 | 2 | 4.99 | 400.78 | 400.46
442 | 1.99 | 4.99 | 518.08 | 399.53
442.2 | 1.99 | 4.98 | 488.76 | 400.07
442.4 | 1.99 | 4.99 | 527.86 | 399.53
442.6 | 1.98 | 4.99 | 469.21 | 398.6
442.8 | 2 | 4.99 | 439.88 | 400.46
443 | 2 | 4.99 | 459.43 | 400.46
443.2 | 1.98 | 4.99 | 439.88 | 398.6
443.4 | 2 | 4.99 | 439.88 | 400.46
443.6 | 1.98 | 4.99 | 420.33 | 398.6
443.8 | 2 | 5.01 | 439.88 | 399.93
444 | 2 | 4.99 | 410.56 | 400.46
444.2 | 2 | 4.99 | 410.56 | 400.46
444.4 | 1.98 | 4.99 | 430.11 | 398.6
444.6 | 2 | 4.99 | 420.33 | 400.46
444.8 | 1.99 | 4.99 | 391.01 | 399.53
445 | 2.01 | 4.98 | 391.01 | 401.94
445.2 | 1.99 | 4.99 | 342.13 | 399.53
445.4 | 1.99 | 4.99 | 332.36 | 399.53
445.6 | 2 | 4.99 | 371.46 | 400.46
445.8 | 2 | 4.98 | 332.36 | 401
446 | 2 | 4.99 | 332.36 | 400.46
446.2 | 2 | 4.99 | 342.13 | 400.46
446.4 | 2 | 4.99 | 342.13 | 400.46
446.6 | 1.99 | 4.99 | 322.58 | 399.53
446.8 | 1.99 | 4.99 | 322.58 | 399.53
447 | 1.99 | 4.99 | 332.36 | 399.53
447.2 | 2 | 4.99 | 361.68 | 400.46
447.4 | 1.99 | 4.99 | 342.13 | 399.53
447.6 | 2 | 4.99 | 371.46 | 400.46
447.8 | 1.99 | 4.99 | 371.46 | 399.53
448 | 1.99 | 4.99 | 361.68 | 399.53
448.2 | 1.99 | 4.99 | 361.68 | 399.53
448.4 | 1.99 | 4.99 | 381.23 | 399.53
448.6 | 1.98 | 4.98 | 400.78 | 399.13
448.8 | 1.99 | 4.99 | 449.66 | 399.53
449 | 1.99 | 4.99 | 557.18 | 399.53
449.2 | 2 | 4.98 | 527.86 | 401
449.4 | 1.99 | 4.99 | 459.43 | 399.53
449.6 | 2 | 4.99 | 439.88 | 400.46
449.8 | 2 | 4.99 | 430.11 | 400.46
450 | 2 | 4.98 | 439.88 | 401
450.2 | 1.98 | 4.99 | 430.11 | 398.6
450.4 | 2 | 4.99 | 391.01 | 400.46
450.6 | 2 | 5.01 | 361.68 | 399.93
450.8 | 1.99 | 4.98 | 371.46 | 400.07
451 | 1.99 | 4.99 | 361.68 | 399.53
451.2 | 2 | 4.99 | 371.46 | 400.46
451.4 | 2 | 4.99 | 361.68 | 400.46
451.6 | 1.99 | 4.99 | 361.68 | 399.53
451.8 | 1.99 | 4.99 | 351.91 | 399.53
452 | 2.01 | 4.99 | 381.23 | 401.39
452.2 | 1.99 | 4.99 | 371.46 | 399.53
452.4 | 2 | 5.01 | 371.46 | 399.93
452.6 | 1.99 | 4.99 | 332.36 | 399.53
452.8 | 2 | 4.99 | 371.46 | 400.46
453 | 1.99 | 4.99 | 342.13 | 399.53
453.2 | 1.99 | 5.01 | 332.36 | 399
453.4 | 1.99 | 4.99 | 371.46 | 399.53
453.6 | 1.99 | 4.99 | 391.01 | 399.53
453.8 | 2 | 5.01 | 361.68 | 399.93
454 | 2 | 4.99 | 381.23 | 400.46
454.2 | 1.99 | 4.99 | 371.46 | 399.53
454.4 | 2 | 4.99 | 381.23 | 400.46
454.6 | 1.98 | 4.99 | 361.68 | 398.6
454.8 | 2 | 4.99 | 391.01 | 400.46
455 | 2 | 4.99 | 381.23 | 400.46
455.2 | 2 | 4.99 | 410.56 | 400.46
455.4 | 2 | 4.99 | 449.66 | 400.46
455.6 | 1.98 | 4.98 | 498.53 | 399.13
455.8 | 1.99 | 5.01 | 430.11 | 399
456 | 2 | 4.99 | 439.88 | 400.46
456.2 | 1.98 | 4.99 | 420.33 | 398.6
456.4 | 1.99 | 4.99 | 420.33 | 399.53
456.6 | 1.99 | 4.99 | 381.23 | 399.53
456.8 | 2 | 4.99 | 381.23 | 400.46
457 | 1.99 | 4.99 | 381.23 | 399.53
457.2 | 2 | 4.99 | 381.23 | 400.46
457.4 | 1.99 | 4.99 | 332.36 | 399.53
457.6 | 2 | 4.98 | 391.01 | 401
457.8 | 1.99 | 4.99 | 322.58 | 399.53
458 | 2 | 4.99 | 361.68 | 400.46
458.2 | 2.01 | 4.99 | 332.36 | 401.39
458.4 | 2 | 4.99 | 332.36 | 400.46
458.6 | 1.99 | 4.99 | 332.36 | 399.53
458.8 | 2 | 4.99 | 342.13 | 400.46
459 | 1.99 | 4.98 | 332.36 | 400.07
459.2 | 2 | 4.99 | 351.91 | 400.46
459.4 | 2 | 4.99 | 381.23 | 400.46
459.6 | 1.99 | 4.99 | 361.68 | 399.53
459.8 | 1.99 | 4.99 | 361.68 | 399.53
460 | 2 | 4.99 | 371.46 | 400.46
460.2 | 1.99 | 4.99 | 361.68 | 399.53
460.4 | 2 | 4.99 | 351.91 | 400.46
460.6 | 1.99 | 4.99 | 332.36 | 399.53
460.8 | 1.99 | 4.99 | 342.13 | 399.53
461 | 2 | 4.99 | 332.36 | 400.46
461.2 | 2 | 4.99 | 322.58 | 400.46
461.4 | 2 | 4.97 | 332.36 | 401.55
461.6 | 2 | 4.98 | 332.36 | 401
461.8 | 1.99 | 4.99 | 332.36 | 399.53
462 | 1.98 | 4.99 | 342.13 | 398.6
462.2 | 2 | 4.99 | 371.46 | 400.46
462.4 | 2 | 4.98 | 371.46 | 401
462.6 | 2 | 4.99 | 371.46 | 400.46
462.8 | 1.99 | 4.99 | 361.68 | 399.53
463 | 1.99 | 4.99 | 361.68 | 399.53
463.2 | 2 | 4.98 | 400.78 | 401
463.4 | 1.99 | 4.99 | 400.78 | 399.53
463.6 | 1.98 | 4.99 | 400.78 | 398.6
463.8 | 2 | 4.99 | 420.33 | 400.46
464 | 1.99 | 4.99 | 381.23 | 399.53
464.2 | 2 | 4.99 | 391.01 | 400.46
464.4 | 1.99 | 4.99 | 381.23 | 399.53
464.6 | 2 | 4.98 | 400.78 | 401
464.8 | 1.99 | 4.99 | 391.01 | 399.53
465 | 2 | 4.99 | 410.56 | 400.46
465.2 | 1.99 | 4.99 | 371.46 | 399.53
465.4 | 2 | 4.99 | 381.23 | 400.46
465.6 | 2 | 4.99 | 371.46 | 400.46
465.8 | 2 | 4.99 | 322.58 | 400.46
466 | 2 | 4.99 | 381.23 | 400.46
466.2 | 2 | 4.99 | 351.91 | 400.46
466.4 | 2 | 4.99 | 351.91 | 400.46
466.6 | 1.99 | 4.99 | 371.46 | 399.53
466.8 | 2 | 4.99 | 332.36 | 400.46
467 | 2 | 4.99 | 332.36 | 400.46
467.2 | 2 | 4.99 | 351.91 | 400.46
467.4 | 1.99 | 4.99 | 351.91 | 399.53
467.6 | 2 | 4.99 | 342.13 | 400.46
467.8 | 1.99 | 4.99 | 303.03 | 399.53
468 | 2.01 | 4.99 | 342.13 | 401.39
468.2 | 1.99 | 4.99 | 351.91 | 399.53
468.4 | 2.01 | 5.01 | 351.91 | 400.86
468.6 | 2.01 | 4.99 | 322.58 | 401.39
468.8 | 2.01 | 4.99 | 361.68 | 401.39
469 | 1.99 | 4.99 | 361.68 | 399.53
469.2 | 1.99 | 4.99 | 381.23 | 399.53
469.4 | 1.99 | 4.98 | 391.01 | 400.07
469.6 | 2 | 4.99 | 371.46 | 400.46
469.8 | 1.98 | 4.99 | 332.36 | 398.6
470 | 2.01 | 4.99 | 361.68 | 401.39
470.2 | 2 | 4.98 | 361.68 | 401
470.4 | 2 | 4.99 | 381.23 | 400.46
470.6 | 1.99 | 4.99 | 391.01 | 399.53
470.8 | 1.99 | 4.99 | 381.23 | 399.53
471 | 1.99 | 4.99 | 342.13 | 399.53
471.2 | 2 | 4.99 | 381.23 | 400.46
471.4 | 1.99 | 4.98 | 361.68 | 400.07
471.6 | 2 | 4.99 | 410.56 | 400.46
471.8 | 1.99 | 4.98 | 371.46 | 400.07
472 | 2 | 4.99 | 351.91 | 400.46
472.2 | 1.99 | 4.99 | 351.91 | 399.53
472.4 | 2 | 4.99 | 371.46 | 400.46
472.6 | 1.99 | 4.99 | 342.13 | 399.53
472.8 | 2 | 4.99 | 361.68 | 400.46
473 | 1.98 | 4.99 | 361.68 | 398.6
473.2 | 2 | 4.99 | 371.46 | 400.46
473.4 | 2 | 4.99 | 361.68 | 400.46
473.6 | 2 | 4.99 | 351.91 | 400.46
473.8 | 1.99 | 4.99 | 391.01 | 399.53
474 | 1.99 | 4.99 | 342.13 | 399.53
474.2 | 2 | 4.99 | 332.36 | 400.46
474.4 | 2 | 4.99 | 342.13 | 400.46
474.6 | 1.99 | 5.01 | 312.81 | 399
474.8 | 2 | 4.98 | 351.91 | 401
475 | 1.99 | 4.99 | 332.36 | 399.53
475.2 | 2 | 4.99 | 351.91 | 400.46
475.4 | 1.99 | 4.99 | 351.91 | 399.53
475.6 | 2 | 4.99 | 342.13 | 400.46
475.8 | 1.99 | 4.98 | 351.91 | 400.07
476 | 1.99 | 4.99 | 351.91 | 399.53
476.2 | 1.98 | 4.99 | 312.81 | 398.6
476.4 | 2 | 4.99 | 391.01 | 400.46
476.6 | 1.99 | 4.99 | 371.46 | 399.53
476.8 | 2 | 4.99 | 361.68 | 400.46
477 | 1.98 | 4.99 | 332.36 | 398.6
477.2 | 2 | 4.99 | 361.68 | 400.46
477.4 | 1.99 | 4.99 | 430.11 | 399.53
477.6 | 2 | 4.99 | 400.78 | 400.46
477.8 | 1.98 | 4.98 | 381.23 | 399.13
478 | 2 | 4.99 | 410.56 | 400.46
478.2 | 2 | 4.99 | 439.88 | 400.46
478.4 | 2 | 4.99 | 391.01 | 400.46
478.6 | 1.99 | 4.99 | 400.78 | 399.53
478.8 | 1.99 | 4.98 | 371.46 | 400.07
479 | 2.01 | 4.99 | 400.78 | 401.39
479.2 | 1.99 | 4.99 | 381.23 | 399.53
479.4 | 1.99 | 4.99 | 361.68 | 399.53
479.6 | 1.99 | 4.99 | 342.13 | 399.53
479.8 | 1.99 | 4.99 | 391.01 | 399.53
480 | 1.99 | 4.99 | 361.68 | 399.53
480.2 | 1.99 | 5.01 | 391.01 | 399
480.4 | 1.99 | 4.98 | 400.78 | 400.07
480.6 | 2 | 4.99 | 420.33 | 400.46
480.8 | 1.99 | 4.99 | 430.11 | 399.53
481 | 1.99 | 4.99 | 391.01 | 399.53
481.2 | 1.98 | 4.99 | 410.56 | 398.6
481.4 | 1.99 | 4.99 | 361.68 | 399.53
481.6 | 2 | 4.99 | 361.68 | 400.46
481.8 | 1.98 | 4.99 | 381.23 | 398.6
482 | 2 | 4.99 | 381.23 | 400.46
482.2 | 1.99 | 4.99 | 381.23 | 399.53
482.4 | 2 | 4.99 | 371.46 | 400.46
482.6 | 2 | 4.99 | 381.23 | 400.46
482.8 | 1.99 | 4.99 | 381.23 | 399.53
483 | 2 | 4.99 | 371.46 | 400.46
483.2 | 1.99 | 4.99 | 400.78 | 399.53
483.4 | 1.99 | 4.99 | 400.78 | 399.53
483.6 | 2 | 4.99 | 391.01 | 400.46
483.8 | 2 | 4.99 | 391.01 | 400.46
484 | 1.99 | 4.99 | 391.01 | 399.53
484.2 | 2.01 | 4.99 | 371.46 | 401.39
484.4 | 1.99 | 4.98 | 361.68 | 400.07
484.6 | 2 | 4.99 | 410.56 | 400.46
484.8 | 2 | 4.99 | 342.13 | 400.46
485 | 2 | 4.99 | 381.23 | 400.46
485.2 | 2 | 4.98 | 361.68 | 401
485.4 | 1.98 | 5.01 | 351.91 | 398.06
485.6 | 2 | 4.99 | 410.56 | 400.46
485.8 | 1.99 | 4.99 | 400.78 | 399.53
486 | 1.99 | 4.98 | 381.23 | 400.07
486.2 | 2 | 4.99 | 391.01 | 400.46
486.4 | 1.99 | 4.99 | 391.01 | 399.53
486.6 | 2 | 4.99 | 391.01 | 400.46
486.8 | 2 | 4.99 | 400.78 | 400.46
487 | 2 | 4.99 | 400.78 | 400.46
487.2 | 2 | 4.99 | 351.91 | 400.46
487.4 | 2 | 4.99 | 381.23 | 400.46
487.6 | 1.99 | 4.99 | 351.91 | 399.53
487.8 | 2 | 5.01 | 371.46 | 399.93
488 | 2 | 4.99 | 342.13 | 400.46
488.2 | 2 | 4.98 | 361.68 | 401
488.4 | 1.99 | 4.99 | 361.68 | 399.53
488.6 | 2.01 | 4.99 | 332.36 | 401.39
488.8 | 2 | 4.99 | 342.13 | 400.46
489 | 1.99 | 5.01 | 351.91 | 399
489.2 | 2 | 4.99 | 342.13 | 400.46
489.4 | 1.98 | 4.99 | 332.36 | 398.6
489.6 | 1.98 | 4.99 | 312.81 | 398.6
489.8 | 2 | 4.99 | 332.36 | 400.46
490 | 2 | 4.99 | 303.03 | 400.46
490.2 | 2 | 4.99 | 332.36 | 400.46
490.4 | 1.99 | 4.99 | 312.81 | 399.53
490.6 | 1.99 | 4.99 | 322.58 | 399.53
490.8 | 2 | 4.99 | 303.03 | 400.46
491 | 2 | 4.99 | 322.58 | 400.46
491.2 | 1.99 | 4.99 | 322.58 | 399.53
491.4 | 2 | 4.99 | 342.13 | 400.46
491.6 | 1.99 | 4.99 | 342.13 | 399.53
491.8 | 2 | 4.99 | 342.13 | 400.46
492 | 1.99 | 4.99 | 371.46 | 399.53
492.2 | 2 | 4.99 | 361.68 | 400.46
492.4 | 2.01 | 4.99 | 391.01 | 401.39
492.6 | 2 | 4.99 | 371.46 | 400.46
492.8 | 1.99 | 4.99 | 381.23 | 399.53
493 | 1.99 | 4.99 | 459.43 | 399.53
493.2 | 1.99 | 4.99 | 410.56 | 399.53
493.4 | 2.01 | 4.99 | 449.66 | 401.39
493.6 | 2 | 4.99 | 459.43 | 400.46
493.8 | 2 | 4.99 | 420.33 | 400.46
494 | 1.99 | 4.99 | 400.78 | 399.53
494.2 | 2 | 4.99 | 430.11 | 400.46
494.4 | 2 | 4.99 | 391.01 | 400.46
494.6 | 1.99 | 4.99 | 361.68 | 399.53
494.8 | 1.99 | 4.98 | 371.46 | 400.07
495 | 2 | 4.99 | 420.33 | 400.46
495.2 | 1.99 | 4.99 | 410.56 | 399.53
495.4 | 2 | 4.99 | 391.01 | 400.46
495.6 | 1.99 | 4.99 | 381.23 | 399.53
495.8 | 2.01 | 4.99 | 371.46 | 401.39
496 | 1.99 | 5.01 | 371.46 | 399
496.2 | 2 | 4.99 | 371.46 | 400.46
496.4 | 1.99 | 4.98 | 361.68 | 400.07
496.6 | 2 | 4.99 | 351.91 | 400.46
496.8 | 1.99 | 4.99 | 322.58 | 399.53
497 | 2.01 | 4.99 | 351.91 | 401.39
497.2 | 1.99 | 4.99 | 410.56 | 399.53
497.4 | 2 | 4.99 | 400.78 | 400.46
497.6 | 1.99 | 4.99 | 361.68 | 399.53
497.8 | 2 | 4.99 | 361.68 | 400.46
498 | 2 | 4.99 | 361.68 | 400.46
498.2 | 1.99 | 4.99 | 361.68 | 399.53
498.4 | 1.98 | 4.99 | 371.46 | 398.6
498.6 | 2 | 4.99 | 371.46 | 400.46
498.8 | 1.98 | 4.98 | 371.46 | 399.13
499 | 2.01 | 4.99 | 410.56 | 401.39
499.2 | 1.99 | 4.99 | 391.01 | 399.53
499.4 | 2 | 4.99 | 381.23 | 400.46
499.6 | 2.01 | 4.99 | 371.46 | 401.39
499.8 | 2 | 5.01 | 420.33 | 399.93
500 | 1.98 | 4.99 | 361.68 | 398.6
500.2 | 2 | 4.99 | 371.46 | 400.46
500.4 | 1.99 | 4.98 | 400.78 | 400.07
500.6 | 2 | 4.99 | 381.23 | 400.46
500.8 | 2 | 4.99 | 391.01 | 400.46
501 | 1.99 | 4.99 | 459.43 | 399.53
501.2 | 1.98 | 4.99 | 420.33 | 398.6
501.4 | 2 | 4.99 | 420.33 | 400.46
501.6 | 1.98 | 4.98 | 381.23 | 399.13
501.8 | 2 | 4.99 | 400.78 | 400.46
502 | 1.99 | 4.99 | 391.01 | 399.53
502.2 | 2 | 4.99 | 420.33 | 400.46
502.4 | 1.99 | 4.99 | 391.01 | 399.53
502.6 | 2 | 4.99 | 410.56 | 400.46
502.8 | 1.98 | 4.99 | 381.23 | 398.6
503 | 2 | 4.99 | 400.78 | 400.46
503.2 | 1.99 | 4.99 | 351.91 | 399.53
503.4 | 2 | 4.99 | 381.23 | 400.46
503.6 | 2 | 4.99 | 351.91 | 400.46
503.8 | 2 | 4.99 | 351.91 | 400.46
504 | 1.99 | 4.99 | 351.91 | 399.53
504.2 | 2 | 4.99 | 342.13 | 400.46
504.4 | 1.99 | 4.99 | 351.91 | 399.53
504.6 | 2 | 4.99 | 351.91 | 400.46
504.8 | 1.98 | 4.99 | 332.36 | 398.6
505 | 2 | 4.99 | 342.13 | 400.46
505.2 | 2 | 4.99 | 322.58 | 400.46
505.4 | 2 | 4.99 | 342.13 | 400.46
505.6 | 1.99 | 4.99 | 312.81 | 399.53
505.8 | 1.99 | 4.99 | 361.68 | 399.53
506 | 1.99 | 4.99 | 351.91 | 399.53
506.2 | 2 | 4.99 | 361.68 | 400.46
506.4 | 1.99 | 4.98 | 351.91 | 400.07
506.6 | 2 | 4.99 | 361.68 | 400.46
506.8 | 1.99 | 5.01 | 371.46 | 399
507 | 1.99 | 4.99 | 342.13 | 399.53
507.2 | 1.99 | 4.98 | 351.91 | 400.07
507.4 | 2.01 | 4.99 | 381.23 | 401.39
507.6 | 1.99 | 4.99 | 351.91 | 399.53
507.8 | 2 | 4.98 | 371.46 | 401
508 | 1.99 | 4.99 | 400.78 | 399.53
508.2 | 2 | 4.99 | 420.33 | 400.46
508.4 | 1.99 | 4.99 | 381.23 | 399.53
508.6 | 2 | 4.99 | 410.56 | 400.46
508.8 | 2 | 4.98 | 420.33 | 401
509 | 1.99 | 4.99 | 400.78 | 399.53
509.2 | 1.99 | 4.98 | 391.01 | 400.07
509.4 | 2 | 4.99 | 410.56 | 400.46
509.6 | 1.99 | 4.99 | 361.68 | 399.53
509.8 | 2.01 | 4.99 | 400.78 | 401.39
510 | 1.98 | 4.99 | 371.46 | 398.6
510.2 | 2 | 4.99 | 371.46 | 400.46
510.4 | 2 | 4.99 | 371.46 | 400.46
510.6 | 2 | 4.99 | 381.23 | 400.46
510.8 | 2.01 | 4.99 | 381.23 | 401.39
511 | 2 | 4.99 | 351.91 | 400.46
511.2 | 1.98 | 4.99 | 332.36 | 398.6
511.4 | 2 | 4.99 | 351.91 | 400.46
511.6 | 1.99 | 4.99 | 342.13 | 399.53
511.8 | 2 | 4.99 | 351.91 | 400.46
512 | 1.99 | 4.98 | 351.91 | 400.07
512.2 | 2 | 4.99 | 322.58 | 400.46
512.4 | 2 | 4.99 | 342.13 | 400.46
512.6 | 2 | 4.99 | 332.36 | 400.46
512.8 | 1.99 | 4.98 | 322.58 | 400.07
513 | 1.99 | 4.99 | 342.13 | 399.53
513.2 | 1.99 | 4.99 | 322.58 | 399.53
513.4 | 2 | 4.99 | 332.36 | 400.46
513.6 | 1.99 | 5.01 | 332.36 | 399
513.8 | 2 | 4.99 | 312.81 | 400.46
514 | 1.99 | 4.99 | 322.58 | 399.53
514.2 | 2 | 4.99 | 312.81 | 400.46
514.4 | 1.98 | 4.98 | 312.81 | 399.13
514.6 | 2 | 4.99 | 332.36 | 400.46
514.8 | 2 | 4.99 | 322.58 | 400.46
515 | 2.01 | 4.99 | 351.91 | 401.39
515.2 | 1.98 | 4.99 | 312.81 | 398.6
515.4 | 2 | 4.99 | 322.58 | 400.46
515.6 | 1.98 | 4.99 | 351.91 | 398.6
515.8 | 2 | 4.99 | 332.36 | 400.46
516 | 1.99 | 4.99 | 332.36 | 399.53
516.2 | 2 | 4.99 | 361.68 | 400.46
516.4 | 1.99 | 4.99 | 351.91 | 399.53
516.6 | 1.99 | 4.99 | 342.13 | 399.53
516.8 | 1.98 | 4.99 | 351.91 | 398.6
517 | 2 | 4.99 | 371.46 | 400.46
517.2 | 1.98 | 4.99 | 332.36 | 398.6
517.4 | 2 | 4.99 | 381.23 | 400.46
517.6 | 1.98 | 4.99 | 381.23 | 398.6
517.8 | 2 | 4.99 | 400.78 | 400.46
518 | 1.99 | 4.99 | 391.01 | 399.53
518.2 | 1.99 | 4.98 | 371.46 | 400.07
518.4 | 1.98 | 4.99 | 371.46 | 398.6
518.6 | 2 | 4.98 | 400.78 | 401
518.8 | 1.98 | 4.99 | 361.68 | 398.6
519 | 2 | 4.99 | 381.23 | 400.46
519.2 | 1.99 | 5.01 | 371.46 | 399
519.4 | 2 | 4.99 | 371.46 | 400.46
519.6 | 2.01 | 5.01 | 342.13 | 400.86
519.8 | 1.99 | 4.99 | 342.13 | 399.53
520 | 2 | 4.98 | 342.13 | 401
520.2 | 2 | 4.99 | 312.81 | 400.46
520.4 | 1.98 | 4.99 | 332.36 | 398.6
520.6 | 1.99 | 5.01 | 351.91 | 399
520.8 | 1.98 | 4.98 | 312.81 | 399.13
521 | 2 | 4.98 | 322.58 | 401
521.2 | 2 | 4.99 | 342.13 | 400.46
521.4 | 1.99 | 4.99 | 342.13 | 399.53
521.6 | 1.99 | 4.99 | 322.58 | 399.53
521.8 | 2 | 4.99 | 332.36 | 400.46
522 | 1.99 | 4.99 | 312.81 | 399.53
522.2 | 1.99 | 4.99 | 312.81 | 399.53
522.4 | 2 | 4.99 | 332.36 | 400.46
522.6 | 1.99 | 4.98 | 381.23 | 400.07
522.8 | 2.01 | 4.99 | 371.46 | 401.39
523 | 1.99 | 4.99 | 410.56 | 399.53
523.2 | 1.99 | 5.01 | 361.68 | 399
523.4 | 1.99 | 4.99 | 351.91 | 399.53
523.6 | 2 | 4.99 | 332.36 | 400.46
523.8 | 2 | 4.99 | 332.36 | 400.46
524 | 1.99 | 4.99 | 381.23 | 399.53
524.2 | 1.99 | 4.99 | 342.13 | 399.53
524.4 | 1.99 | 4.99 | 371.46 | 399.53
524.6 | 2 | 4.99 | 351.91 | 400.46