## Sheet1
Time | predicted diameter (um) | Measured diameter (um) | Feed (mm/min)
865.7 | 399.39 | 420.33 | 2
865.9 | 393.65 | 430.11 | 2
866.1 | 397.8 | 430.11 | 2
866.3 | 396.23 | 439.88 | 2
866.5 | 392.53 | 439.88 | 2.01
866.7 | 400.57 | 430.11 | 2.03
866.9 | 397.54 | 400.78 | 2.02
867.1 | 395.87 | 430.11 | 2.03
867.3 | 398.46 | 400.78 | 2.03
867.5 | 398.71 | 400.78 | 2.05
867.7 | 399.12 | 391.01 | 2.02
867.9 | 394.49 | 400.78 | 1.97
868.1 | 397.02 | 400.78 | 2.02
868.3 | 397.8 | 400.78 | 2
868.5 | 396.11 | 420.33 | 2.01
868.7 | 396.9 | 439.88 | 2.03
868.9 | 395.71 | 391.01 | 2
869.1 | 397.42 | 410.56 | 2.03
869.3 | 395.47 | 400.78 | 2.02
869.5 | 398.33 | 410.56 | 2
869.7 | 395.99 | 410.56 | 2.02
869.9 | 396.63 | 400.78 | 2.01
870.1 | 396.23 | 391.01 | 2
870.3 | 396.11 | 361.68 | 2.01
870.5 | 395.71 | 371.46 | 2
870.7 | 396.63 | 381.23 | 2.01
870.9 | 398.72 | 371.46 | 2.01
871.1 | 395.3 | 361.68 | 1.99
871.3 | 396.75 | 371.46 | 2
871.5 | 401 | 371.46 | 2
871.7 | 401.55 | 381.23 | 2
871.9 | 404.67 | 400.78 | 2.01
872.1 | 404.88 | 410.56 | 2.03
872.3 | 406.16 | 400.78 | 2.02
872.5 | 403.02 | 410.56 | 2.01
872.7 | 397.8 | 430.11 | 2
872.9 | 402.63 | 391.01 | 2
873.1 | 399.39 | 381.23 | 2
873.3 | 403.57 | 381.23 | 2.01
873.5 | 404.34 | 420.33 | 2.03
873.7 | 404.12 | 420.33 | 2.01
873.9 | 403.57 | 391.01 | 2.01
874.1 | 400.86 | 381.23 | 2.01
874.3 | 402.09 | 400.78 | 2
874.5 | 402.48 | 400.78 | 2.01
874.7 | 403.57 | 410.56 | 2.01
874.9 | 399.12 | 400.78 | 2.02
875.1 | 403.41 | 420.33 | 2.02
875.3 | 405.23 | 361.68 | 2.01
875.5 | 403.02 | 361.68 | 2.01
875.7 | 404.67 | 371.46 | 2.01
875.9 | 403.18 | 351.91 | 2
876.1 | 404.67 | 342.13 | 2.01
876.3 | 404.5 | 342.13 | 2.02
876.5 | 403.41 | 342.13 | 2.02
876.7 | 402.86 | 342.13 | 2.02
876.9 | 402.63 | 342.13 | 2
877.1 | 397.15 | 342.13 | 2.01
877.3 | 395.99 | 351.91 | 2.02
877.5 | 392.02 | 351.91 | 2.01
877.7 | 398.07 | 283.48 | 2.02
877.9 | 400.18 | 303.03 | 2.02
878.1 | 402.17 | 303.03 | 2.03
878.3 | 398.46 | 293.26 | 1.99
878.5 | 399.39 | 293.26 | 2
878.7 | 396.63 | 322.58 | 2.01
878.9 | 400.32 | 312.81 | 2.01
879.1 | 398.07 | 332.36 | 2.02
879.3 | 400.18 | 303.03 | 2.02
879.5 | 400.07 | 312.81 | 1.99
879.7 | 401.25 | 342.13 | 2.02
879.9 | 399.79 | 351.91 | 2.01
880.1 | 399.25 | 351.91 | 2.01
880.3 | 399.79 | 381.23 | 2.01
880.5 | 401.63 | 351.91 | 2.03
880.7 | 396.87 | 351.91 | 1.99
880.9 | 398.72 | 351.91 | 2.01
881.1 | 399.93 | 312.81 | 2
881.3 | 399.65 | 332.36 | 2.02
881.5 | 399.79 | 332.36 | 2.01
881.7 | 400.32 | 332.36 | 2.01
881.9 | 399.79 | 371.46 | 2.01
882.1 | 398.86 | 342.13 | 2
882.3 | 397.53 | 322.58 | 1.98
882.5 | 398.72 | 342.13 | 2.01
882.7 | 400.32 | 322.58 | 2.01
882.9 | 401 | 322.58 | 2
883.1 | 401.25 | 322.58 | 2.02
883.3 | 396.11 | 322.58 | 2.01
883.5 | 398.86 | 293.26 | 2
883.7 | 399 | 293.26 | 1.99
883.9 | 400.71 | 283.48 | 2.02
884.1 | 400.86 | 303.03 | 2.01
884.3 | 399.39 | 322.58 | 2
884.5 | 398.46 | 312.81 | 1.99
884.7 | 398.86 | 332.36 | 2
884.9 | 397.27 | 342.13 | 2
885.1 | 400.46 | 342.13 | 2
885.3 | 400.32 | 322.58 | 2.01
885.5 | 398.86 | 342.13 | 2
885.7 | 400.32 | 361.68 | 2.01
885.9 | 399.79 | 351.91 | 2.01
886.1 | 398.46 | 342.13 | 1.99
886.3 | 400.86 | 351.91 | 2.01
886.5 | 400.32 | 342.13 | 2.01
886.7 | 398.86 | 351.91 | 2
886.9 | 400.07 | 332.36 | 1.99
887.1 | 396.35 | 351.91 | 1.99
887.3 | 399.79 | 351.91 | 2.01
887.5 | 399.12 | 371.46 | 2.02
887.7 | 395.71 | 381.23 | 2
887.9 | 400.32 | 361.68 | 2.01
888.1 | 400.86 | 391.01 | 2.01
888.3 | 399.79 | 391.01 | 2.01
888.5 | 397.8 | 361.68 | 2
888.7 | 399.79 | 381.23 | 2.01
888.9 | 398.86 | 400.78 | 2
889.1 | 399.93 | 342.13 | 2
889.3 | 402.09 | 371.46 | 2
889.5 | 398.86 | 410.56 | 2
889.7 | 399.25 | 371.46 | 2.01
889.9 | 399.25 | 420.33 | 2.01
890.1 | 400.71 | 410.56 | 2.02
890.3 | 398.59 | 410.56 | 2.02
890.5 | 399.65 | 449.66 | 2.02
890.7 | 394.67 | 439.88 | 2
890.9 | 401.25 | 381.23 | 2.02
891.1 | 398.33 | 361.68 | 2
891.3 | 400.32 | 391.01 | 2.01
891.5 | 397.27 | 371.46 | 2
891.7 | 400.32 | 410.56 | 2.01
891.9 | 398.46 | 391.01 | 1.99
892.1 | 399.79 | 361.68 | 2.01
892.3 | 399.93 | 391.01 | 2
892.5 | 399.25 | 391.01 | 2.01
892.7 | 399.93 | 400.78 | 2
892.9 | 403.02 | 410.56 | 2.01
893.1 | 398.86 | 420.33 | 2
893.3 | 397.15 | 381.23 | 2.01
893.5 | 400.71 | 361.68 | 2.02
893.7 | 400.86 | 391.01 | 2.01
893.9 | 403.73 | 381.23 | 2
894.1 | 401.39 | 400.78 | 2.01
894.3 | 398.33 | 410.56 | 2
894.5 | 399.79 | 391.01 | 2.01
894.7 | 399.79 | 351.91 | 2.01
894.9 | 405.05 | 381.23 | 2.02
895.1 | 400.32 | 351.91 | 2.01
895.3 | 398.33 | 400.78 | 2
895.5 | 400.32 | 400.78 | 2.01
895.7 | 399.25 | 430.11 | 2.01
895.9 | 399 | 439.88 | 1.99
896.1 | 398.86 | 430.11 | 2
896.3 | 399.79 | 420.33 | 2.01
896.5 | 399.65 | 439.88 | 2.02
896.7 | 399.39 | 439.88 | 2
896.9 | 401.55 | 439.88 | 2
897.1 | 398.86 | 420.33 | 2
897.3 | 399.79 | 430.11 | 2.01
897.5 | 401 | 420.33 | 2
897.7 | 399.93 | 410.56 | 2
897.9 | 399.79 | 430.11 | 2.01
898.1 | 399.12 | 449.66 | 2.02
898.3 | 400.32 | 439.88 | 2.01
898.5 | 400.46 | 449.66 | 2
898.7 | 401.25 | 449.66 | 2.02
898.9 | 400.86 | 459.43 | 2.01
899.1 | 396.75 | 498.53 | 2
899.3 | 399.93 | 508.31 | 2
899.5 | 403.57 | 498.53 | 2.01
899.7 | 402.48 | 508.31 | 2.01
899.9 | 400.32 | 518.08 | 2.01
900.1 | 399.25 | 508.31 | 2.01
900.3 | 398.33 | 488.76 | 2
900.5 | 400.86 | 488.76 | 2.01
900.7 | 399.39 | 420.33 | 2
900.9 | 399.79 | 449.66 | 2.01
901.1 | 399.79 | 439.88 | 2.01
901.3 | 397.02 | 430.11 | 2.02
901.5 | 400.86 | 439.88 | 2.01
901.7 | 397.54 | 420.33 | 2.02
901.9 | 399.93 | 439.88 | 2
902.1 | 398.86 | 449.66 | 2
902.3 | 401.7 | 449.66 | 1.99
902.5 | 400.32 | 449.66 | 2.01
902.7 | 400.46 | 469.21 | 2
902.9 | 400.18 | 469.21 | 2.02
903.1 | 399.79 | 459.43 | 2.01
903.3 | 399.25 | 430.11 | 2.01
903.5 | 399 | 420.33 | 1.99
903.7 | 402.09 | 420.33 | 2
903.9 | 399.25 | 439.88 | 2.01
904.1 | 395.07 | 459.43 | 2.01
904.3 | 399.65 | 459.43 | 2.02
904.5 | 399.25 | 459.43 | 2.01
904.7 | 399.93 | 420.33 | 2
904.9 | 399.79 | 420.33 | 2.01
905.1 | 398.2 | 400.78 | 2.01
905.3 | 400.86 | 449.66 | 2.01
905.5 | 403.57 | 430.11 | 2.01
905.7 | 401.94 | 420.33 | 2.01
905.9 | 396.87 | 430.11 | 1.99
906.1 | 400.71 | 410.56 | 2.02
906.3 | 394.56 | 420.33 | 2.01
906.5 | 398.33 | 391.01 | 2
906.7 | 399.25 | 381.23 | 2.01
906.9 | 396.23 | 391.01 | 2
907.1 | 400.32 | 371.46 | 2.01
907.3 | 399.25 | 371.46 | 2.01
907.5 | 399.79 | 361.68 | 2.01
907.7 | 401.1 | 400.78 | 2.03
907.9 | 398.86 | 371.46 | 2
908.1 | 399.93 | 371.46 | 2
908.3 | 396.63 | 410.56 | 2.01
908.5 | 399.65 | 410.56 | 2.02
908.7 | 398.72 | 430.11 | 2.01
908.9 | 398.72 | 449.66 | 2.01
909.1 | 400.86 | 459.43 | 2.01
909.3 | 403.57 | 420.33 | 2.01
909.5 | 404.67 | 391.01 | 2.01
909.7 | 398.72 | 371.46 | 2.01
909.9 | 399.39 | 371.46 | 2
910.1 | 400.32 | 381.23 | 2.01
910.3 | 399.79 | 351.91 | 2.01
910.5 | 400.32 | 391.01 | 2.01
910.7 | 400.32 | 371.46 | 2.01
910.9 | 398.59 | 381.23 | 2.02
911.1 | 399 | 391.01 | 1.99
911.3 | 399.39 | 430.11 | 2
911.5 | 401.78 | 381.23 | 2.02
911.7 | 401.78 | 410.56 | 2.02
911.9 | 399.79 | 410.56 | 2.01
912.1 | 400.71 | 420.33 | 2.02
912.3 | 400.32 | 410.56 | 2.01
912.5 | 399.25 | 420.33 | 2.01
912.7 | 398.86 | 400.78 | 2
912.9 | 398.33 | 400.78 | 2
913.1 | 401.39 | 371.46 | 2.01
913.3 | 401.1 | 391.01 | 2.03
913.5 | 401.25 | 381.23 | 2.02
913.7 | 399.79 | 430.11 | 2.01
913.9 | 398.33 | 449.66 | 2
914.1 | 399.79 | 459.43 | 2.01
914.3 | 398.33 | 459.43 | 2
914.5 | 400.18 | 439.88 | 2.02
914.7 | 399.79 | 449.66 | 2.01
914.9 | 397.15 | 459.43 | 2.01
915.1 | 400.32 | 439.88 | 2.01
915.3 | 397.15 | 449.66 | 2.01
915.5 | 398.33 | 488.76 | 2
915.7 | 396.63 | 518.08 | 2.01
915.9 | 399.25 | 547.41 | 2.01
916.1 | 398.33 | 527.86 | 2
916.3 | 399.79 | 615.84 | 2.01
916.5 | 398.72 | 566.96 | 2.01
916.7 | 397.15 | 537.63 | 2.01
916.9 | 399.39 | 508.31 | 2
917.1 | 398.86 | 478.98 | 2
917.3 | 399.39 | 469.21 | 2
917.5 | 400.32 | 449.66 | 2.01
917.7 | 398.72 | 430.11 | 2.01
917.9 | 398.72 | 439.88 | 2.01
918.1 | 399.79 | 410.56 | 2.01
918.3 | 397.93 | 420.33 | 1.99
918.5 | 398.72 | 400.78 | 2.01
918.7 | 399 | 400.78 | 1.99
918.9 | 400.71 | 410.56 | 2.02
919.1 | 400.32 | 410.56 | 2.01
919.3 | 398.98 | 400.78 | 2.03
919.5 | 399.79 | 410.56 | 2.01
919.7 | 400.71 | 400.78 | 2.02
919.9 | 399 | 391.01 | 1.99
920.1 | 401.39 | 371.46 | 2.01
920.3 | 399.39 | 381.23 | 2
920.5 | 399.65 | 391.01 | 2.02
920.7 | 400.32 | 371.46 | 2.01
920.9 | 399.25 | 342.13 | 2.01
921.1 | 399.79 | 342.13 | 2.01
921.3 | 399.39 | 342.13 | 2
921.5 | 399.79 | 361.68 | 2.01
921.7 | 400.86 | 381.23 | 2.01
921.9 | 397.54 | 410.56 | 2.02
922.1 | 400.32 | 410.56 | 2.01
922.3 | 400.18 | 410.56 | 2.02
922.5 | 396.23 | 400.78 | 2
922.7 | 397.93 | 400.78 | 1.99
922.9 | 400.32 | 420.33 | 2.01
923.1 | 400.32 | 439.88 | 2.01
923.3 | 375.53 | 498.53 | 2.01
923.5 | 399.25 | 488.76 | 2.01
923.7 | 397.67 | 469.21 | 2.01
923.9 | 398.86 | 430.11 | 2
924.1 | 400.86 | 430.11 | 2.01
924.3 | 399.12 | 381.23 | 2.02
924.5 | 400.71 | 391.01 | 2.02
924.7 | 400.18 | 361.68 | 2.02
924.9 | 400.86 | 371.46 | 2.01
925.1 | 404.88 | 361.68 | 2.03
925.3 | 398.72 | 391.01 | 2.01
925.5 | 404.12 | 430.11 | 2.01
925.7 | 403.57 | 400.78 | 2.01
925.9 | 402.48 | 381.23 | 2.01
926.1 | 401.78 | 381.23 | 2.02
926.3 | 403.25 | 400.78 | 2.03
926.5 | 398.86 | 400.78 | 2
926.7 | 399.79 | 400.78 | 2.01
926.9 | 399.25 | 410.56 | 2.01
927.1 | 399.93 | 410.56 | 2
927.3 | 399.79 | 420.33 | 2.01
927.5 | 400.18 | 439.88 | 2.02
927.7 | 401.25 | 420.33 | 2.02
927.9 | 399.39 | 420.33 | 2
928.1 | 400.32 | 420.33 | 2.01
928.3 | 402.71 | 410.56 | 2.03
928.5 | 396.35 | 410.56 | 1.99
928.7 | 399.79 | 400.78 | 2.01
928.9 | 396.63 | 391.01 | 2.01
929.1 | 399.79 | 410.56 | 2.01
929.3 | 398.72 | 400.78 | 2.01
929.5 | 399.93 | 400.78 | 2
929.7 | 399.79 | 400.78 | 2.01
929.9 | 401.78 | 391.01 | 2.02
930.1 | 400.32 | 410.56 | 2.01
930.3 | 405.05 | 430.11 | 2.02
930.5 | 400.86 | 449.66 | 2.01
930.7 | 396.5 | 449.66 | 2.02
930.9 | 398.33 | 430.11 | 2
931.1 | 401 | 400.78 | 2
931.3 | 400.32 | 430.11 | 2.01
931.5 | 404.12 | 449.66 | 2.01
931.7 | 400.46 | 430.11 | 2
931.9 | 399.79 | 439.88 | 2.01
932.1 | 399.51 | 420.33 | 2.03
932.3 | 399.79 | 410.56 | 2.01
932.5 | 400.32 | 430.11 | 2.01
932.7 | 400.86 | 430.11 | 2.01
932.9 | 401.78 | 449.66 | 2.02
933.1 | 399.25 | 478.98 | 2.01
933.3 | 400.71 | 508.31 | 2.02
933.5 | 400.32 | 537.63 | 2.01
933.7 | 402.32 | 527.86 | 2.02
933.9 | 398.2 | 478.98 | 2.01
934.1 | 399.39 | 439.88 | 2
934.3 | 396.11 | 439.88 | 2.01
934.5 | 400.32 | 400.78 | 2.01
934.7 | 395.59 | 410.56 | 2.01
934.9 | 401.39 | 439.88 | 2.01
935.1 | 401.15 | 459.43 | 1.99
935.3 | 399.93 | 488.76 | 2
935.5 | 399.39 | 469.21 | 2
935.7 | 402.48 | 459.43 | 2.01
935.9 | 400.32 | 459.43 | 2.01
936.1 | 401.94 | 449.66 | 2.01
936.3 | 403.02 | 410.56 | 2.01
936.5 | 400.18 | 410.56 | 2.02
936.7 | 396.63 | 400.78 | 2.01
936.9 | 401.55 | 371.46 | 2
937.1 | 400.32 | 381.23 | 2.01
937.3 | 400.18 | 381.23 | 2.02
937.5 | 399.25 | 391.01 | 2.01
937.7 | 400.18 | 400.78 | 2.02
937.9 | 399.93 | 381.23 | 2
938.1 | 400.32 | 381.23 | 2.01
938.3 | 401.25 | 381.23 | 2.02
938.5 | 403.02 | 371.46 | 2.01
938.7 | 401.55 | 410.56 | 2
938.9 | 398.2 | 430.11 | 2.01
939.1 | 400.86 | 410.56 | 2.01
939.3 | 401.55 | 420.33 | 2
939.5 | 399.93 | 430.11 | 2
939.7 | 401.15 | 400.78 | 1.99
939.9 | 401.39 | 400.78 | 2.01
940.1 | 396.63 | 381.23 | 2.01
940.3 | 401.15 | 391.01 | 1.99
940.5 | 399.53 | 381.23 | 1.99
940.7 | 398.86 | 400.78 | 2
940.9 | 400.86 | 410.56 | 2.01
941.1 | 399.79 | 381.23 | 2.01
941.3 | 400.46 | 371.46 | 2
941.5 | 399.25 | 371.46 | 2.01
941.7 | 401.94 | 400.78 | 2.01
941.9 | 401.1 | 439.88 | 2.03
942.1 | 401 | 449.66 | 2
942.3 | 403.57 | 420.33 | 2.01
942.5 | 399.93 | 400.78 | 2
942.7 | 397.67 | 391.01 | 2.01
942.9 | 400.86 | 391.01 | 2.01
943.1 | 400.86 | 400.78 | 2.01
943.3 | 400.86 | 420.33 | 2.01
943.5 | 400.86 | 410.56 | 2.01
943.7 | 399.93 | 420.33 | 2
943.9 | 401 | 400.78 | 2
944.1 | 401.94 | 410.56 | 2.01
944.3 | 400.86 | 391.01 | 2.01
944.5 | 404.67 | 420.33 | 2.01
944.7 | 400.18 | 430.11 | 2.02
944.9 | 401.94 | 410.56 | 2.01
945.1 | 400.86 | 391.01 | 2.01
945.3 | 401 | 391.01 | 2
945.5 | 399.93 | 371.46 | 2
945.7 | 400.86 | 381.23 | 2.01
945.9 | 400.32 | 371.46 | 2.01
946.1 | 401.25 | 381.23 | 2.02
946.3 | 402.09 | 361.68 | 2
946.5 | 398.86 | 361.68 | 2
946.7 | 395.71 | 361.68 | 2
946.9 | 401.39 | 381.23 | 2.01
947.1 | 400.46 | 391.01 | 2
947.3 | 401.25 | 410.56 | 2.02
947.5 | 400.32 | 391.01 | 2.01
947.7 | 401.39 | 410.56 | 2.01
947.9 | 397.54 | 420.33 | 2.02
948.1 | 399.93 | 371.46 | 2
948.3 | 401.78 | 351.91 | 2.02
948.5 | 396.75 | 361.68 | 2
948.7 | 400.71 | 410.56 | 2.02
948.9 | 401.25 | 400.78 | 2.02
949.1 | 402.48 | 439.88 | 2.01
949.3 | 400.46 | 420.33 | 2
949.5 | 399.93 | 439.88 | 2
949.7 | 400.61 | 430.11 | 1.99
949.9 | 401.25 | 469.21 | 2.02
950.1 | 401.25 | 537.63 | 2.02
950.3 | 400.32 | 537.63 | 2.01
950.5 | 400.71 | 488.76 | 2.02
950.7 | 403.02 | 420.33 | 2.01
950.9 | 401.39 | 469.21 | 2.01
951.1 | 408.03 | 430.11 | 2.01
951.3 | 403.57 | 439.88 | 2.01
951.5 | 401.25 | 430.11 | 2.02
951.7 | 400.32 | 469.21 | 2.01
951.9 | 401 | 400.78 | 2
952.1 | 401.15 | 420.33 | 1.99
952.3 | 398.33 | 381.23 | 2
952.5 | 396.63 | 410.56 | 2.01
952.7 | 401.78 | 420.33 | 2.02
952.9 | 400.86 | 430.11 | 2.01
953.1 | 401 | 430.11 | 2
953.3 | 399.39 | 400.78 | 2
953.5 | 400.86 | 420.33 | 2.01
953.7 | 400.32 | 430.11 | 2.01
953.9 | 401.94 | 420.33 | 2.01
954.1 | 400.71 | 420.33 | 2.02
954.3 | 400.71 | 420.33 | 2.02
954.5 | 400.32 | 439.88 | 2.01
954.7 | 400.86 | 430.11 | 2.01
954.9 | 399.93 | 430.11 | 2
955.1 | 397.67 | 469.21 | 2.01
955.3 | 405.78 | 469.21 | 2.01
955.5 | 400.86 | 459.43 | 2.01
955.7 | 403.02 | 478.98 | 2.01
955.9 | 402.32 | 488.76 | 2.02
956.1 | 395.71 | 488.76 | 2
956.3 | 400.46 | 488.76 | 2
956.5 | 400.61 | 478.98 | 1.99
956.7 | 399.25 | 518.08 | 2.01
956.9 | 400.86 | 488.76 | 2.01
957.1 | 400.46 | 449.66 | 2
957.3 | 400.46 | 400.78 | 2
957.5 | 401.39 | 391.01 | 2.01
957.7 | 401 | 391.01 | 2
957.9 | 402.48 | 391.01 | 2.01
958.1 | 397.02 | 420.33 | 2.02
958.3 | 400.32 | 391.01 | 2.01
958.5 | 403.79 | 391.01 | 2.03
958.7 | 399.65 | 410.56 | 2.02
958.9 | 400.32 | 400.78 | 2.01
959.1 | 399.93 | 400.78 | 2
959.3 | 402.32 | 371.46 | 2.02
959.5 | 400.86 | 381.23 | 2.01
959.7 | 398.2 | 371.46 | 2.01
959.9 | 406.34 | 400.78 | 2.01
960.1 | 400.86 | 381.23 | 2.01
960.3 | 399.79 | 351.91 | 2.01
960.5 | 398.46 | 342.13 | 1.99
960.7 | 397.8 | 342.13 | 2
960.9 | 400.46 | 332.36 | 2
961.1 | 399.79 | 332.36 | 2.01
961.3 | 400.07 | 351.91 | 1.99
961.5 | 400.86 | 371.46 | 2.01
961.7 | 401.39 | 351.91 | 2.01
961.9 | 401.39 | 342.13 | 2.01
962.1 | 403.02 | 351.91 | 2.01
962.3 | 402.71 | 332.36 | 2.03
962.5 | 401.39 | 351.91 | 2.01
962.7 | 400.32 | 342.13 | 2.01
962.9 | 401.94 | 371.46 | 2.01
963.1 | 400.86 | 391.01 | 2.01
963.3 | 400.86 | 400.78 | 2.01
963.5 | 400.32 | 351.91 | 2.01
963.7 | 400.46 | 391.01 | 2
963.9 | 402.86 | 400.78 | 2.02
964.1 | 397.27 | 410.56 | 2
964.3 | 404.5 | 391.01 | 2.02
964.5 | 401.78 | 400.78 | 2.02
964.7 | 397.67 | 420.33 | 2.01
964.9 | 403.95 | 381.23 | 2.02
965.1 | 401.94 | 410.56 | 2.01
965.3 | 400.46 | 391.01 | 2
965.5 | 401.39 | 449.66 | 2.01
965.7 | 401.55 | 469.21 | 2
965.9 | 400.32 | 478.98 | 2.01
966.1 | 397.27 | 478.98 | 2
966.3 | 400.46 | 478.98 | 2
966.5 | 398.86 | 478.98 | 2
966.7 | 405.78 | 459.43 | 2.01
966.9 | 402.48 | 488.76 | 2.01
967.1 | 397.02 | 478.98 | 2.02
967.3 | 402.17 | 459.43 | 2.03
967.5 | 400.46 | 439.88 | 2
967.7 | 400.46 | 410.56 | 2
967.9 | 402.09 | 439.88 | 2
968.1 | 402.09 | 449.66 | 2
968.3 | 401.39 | 430.11 | 2.01
968.5 | 401 | 439.88 | 2
968.7 | 401.78 | 430.11 | 2.02
968.9 | 399.79 | 400.78 | 2.01
969.1 | 399.25 | 371.46 | 2.01
969.3 | 403.73 | 361.68 | 2
969.5 | 401.39 | 400.78 | 2.01
969.7 | 401.94 | 391.01 | 2.01
969.9 | 398.2 | 410.56 | 2.01
970.1 | 399.25 | 391.01 | 2.01
970.3 | 400.61 | 410.56 | 1.99
970.5 | 398.86 | 410.56 | 2
970.7 | 397.4 | 410.56 | 1.99
970.9 | 401.39 | 420.33 | 2.01
971.1 | 404.29 | 400.78 | 2
971.3 | 402.17 | 400.78 | 2.03
971.5 | 403.79 | 410.56 | 2.03
971.7 | 400.32 | 400.78 | 2.01
971.9 | 401.39 | 410.56 | 2.01
972.1 | 399.93 | 391.01 | 2
972.3 | 402.48 | 391.01 | 2.01
972.5 | 400.46 | 449.66 | 2
972.7 | 402.17 | 469.21 | 2.03
972.9 | 400.46 | 508.31 | 2
973.1 | 400.71 | 488.76 | 2.02
973.3 | 402.09 | 459.43 | 2
973.5 | 398.59 | 430.11 | 2.02
973.7 | 401.78 | 410.56 | 2.02
973.9 | 401.78 | 410.56 | 2.02
974.1 | 399.93 | 430.11 | 2
974.3 | 401.55 | 400.78 | 2
974.5 | 399.25 | 400.78 | 2.01
974.7 | 400.86 | 430.11 | 2.01
974.9 | 407.46 | 420.33 | 2.01
975.1 | 401.55 | 410.56 | 2
975.3 | 399.39 | 420.33 | 2
975.5 | 403.57 | 400.78 | 2.01
975.7 | 400.32 | 478.98 | 2.01
975.9 | 400.32 | 449.66 | 2.01
976.1 | 401.25 | 449.66 | 2.02
976.3 | 399.39 | 459.43 | 2
976.5 | 400.86 | 459.43 | 2.01
976.7 | 401.39 | 469.21 | 2.01
976.9 | 401.39 | 439.88 | 2.01
977.1 | 399.12 | 430.11 | 2.02
977.3 | 401.55 | 430.11 | 2
977.5 | 400.86 | 469.21 | 2.01
977.7 | 405.23 | 391.01 | 2.01
977.9 | 401 | 361.68 | 2
978.1 | 401 | 351.91 | 2
978.3 | 405.78 | 381.23 | 2.01
978.5 | 401.78 | 391.01 | 2.02
978.7 | 400.32 | 430.11 | 2.01
978.9 | 398.72 | 439.88 | 2.01
979.1 | 402.63 | 439.88 | 2
979.3 | 401.78 | 469.21 | 2.02
979.5 | 399.39 | 430.11 | 2
979.7 | 399.79 | 420.33 | 2.01
979.9 | 401.55 | 420.33 | 2
980.1 | 400.86 | 410.56 | 2.01
980.3 | 400.86 | 342.13 | 2.01
980.5 | 401 | 342.13 | 2
980.7 | 401.39 | 342.13 | 2.01
980.9 | 400.46 | 351.91 | 2
981.1 | 405.23 | 351.91 | 2.01
981.3 | 397.27 | 381.23 | 2
981.5 | 401.39 | 371.46 | 2.01
981.7 | 400.86 | 391.01 | 2.01
981.9 | 402.32 | 400.78 | 2.02
982.1 | 400.86 | 420.33 | 2.01
982.3 | 400.86 | 420.33 | 2.01
982.5 | 399.39 | 449.66 | 2
982.7 | 401.55 | 439.88 | 2
982.9 | 400.86 | 430.11 | 2.01
983.1 | 400.46 | 439.88 | 2
983.3 | 400.46 | 430.11 | 2
983.5 | 399.93 | 420.33 | 2
983.7 | 401.78 | 400.78 | 2.02
983.9 | 400.46 | 371.46 | 2
984.1 | 401.39 | 351.91 | 2.01
984.3 | 400.46 | 342.13 | 2
984.5 | 404.29 | 371.46 | 2
984.7 | 405.78 | 332.36 | 2.01
984.9 | 403.02 | 361.68 | 2.01
985.1 | 402.32 | 351.91 | 2.02
985.3 | 397.67 | 381.23 | 2.01
985.5 | 402.32 | 351.91 | 2.02
985.7 | 403.18 | 351.91 | 2
985.9 | 400.86 | 381.23 | 2.01
986.1 | 399.93 | 351.91 | 2
986.3 | 400.07 | 371.46 | 1.99
986.5 | 398.72 | 381.23 | 2.01
986.7 | 400.71 | 391.01 | 2.02
986.9 | 402.17 | 391.01 | 2.03
987.1 | 401.25 | 400.78 | 2.02
987.3 | 400.32 | 381.23 | 2.01
987.5 | 400.86 | 381.23 | 2.01
987.7 | 400.32 | 381.23 | 2.01
987.9 | 401.94 | 400.78 | 2.01
988.1 | 400.07 | 371.46 | 1.99
988.3 | 400.46 | 430.11 | 2
988.5 | 403.95 | 459.43 | 2.02
988.7 | 405.23 | 430.11 | 2.01
988.9 | 400.86 | 449.66 | 2.01
989.1 | 400.86 | 420.33 | 2.01
989.3 | 397.15 | 410.56 | 2.01
989.5 | 400.86 | 400.78 | 2.01
989.7 | 401.94 | 430.11 | 2.01
989.9 | 401.39 | 449.66 | 2.01
990.1 | 400.86 | 459.43 | 2.01
990.3 | 399.39 | 420.33 | 2
990.5 | 400.32 | 449.66 | 2.01
990.7 | 400.46 | 439.88 | 2
990.9 | 404.29 | 410.56 | 2
991.1 | 396.75 | 430.11 | 2
991.3 | 401 | 410.56 | 2
991.5 | 402.09 | 430.11 | 2
991.7 | 402.32 | 400.78 | 2.02
991.9 | 401.94 | 400.78 | 2.01
992.1 | 399.93 | 410.56 | 2
992.3 | 402.09 | 381.23 | 2
992.5 | 399.93 | 371.46 | 2
992.7 | 400.46 | 400.78 | 2
992.9 | 401.39 | 381.23 | 2.01
993.1 | 397.8 | 420.33 | 2
993.3 | 402.32 | 430.11 | 2.02
993.5 | 400.46 | 430.11 | 2
993.7 | 401.39 | 430.11 | 2.01
993.9 | 400.07 | 430.11 | 1.99
994.1 | 399.53 | 420.33 | 1.99
994.3 | 400.86 | 430.11 | 2.01
994.5 | 399.93 | 430.11 | 2
994.7 | 400.86 | 430.11 | 2.01
994.9 | 402.32 | 459.43 | 2.02
995.1 | 401.55 | 459.43 | 2
995.3 | 405.05 | 449.66 | 2.02
995.5 | 400.46 | 469.21 | 2
995.7 | 402.09 | 449.66 | 2
995.9 | 399.93 | 449.66 | 2
996.1 | 401.15 | 449.66 | 1.99
996.3 | 397.02 | 478.98 | 2.02
996.5 | 405.78 | 469.21 | 2.01
996.7 | 400.86 | 508.31 | 2.01
996.9 | 400.86 | 498.53 | 2.01
997.1 | 400.46 | 518.08 | 2
997.3 | 399.79 | 518.08 | 2.01
997.5 | 401.94 | 557.18 | 2.01
997.7 | 401.94 | 518.08 | 2.01
997.9 | 402.48 | 527.86 | 2.01
998.1 | 402.48 | 498.53 | 2.01
998.3 | 404.67 | 498.53 | 2.01
998.5 | 401.39 | 469.21 | 2.01
998.7 | 403.57 | 449.66 | 2.01
998.9 | 401.94 | 439.88 | 2.01
999.1 | 401.25 | 459.43 | 2.02
999.3 | 401 | 439.88 | 2
999.5 | 402.17 | 439.88 | 2.03
999.7 | 401.39 | 459.43 | 2.01
999.9 | 400.46 | 439.88 | 2
1000.1 | 396.35 | 439.88 | 1.99
1000.3 | 400.46 | 420.33 | 2
1000.5 | 400.86 | 400.78 | 2.01
1000.7 | 399.39 | 410.56 | 2
1000.9 | 401.94 | 400.78 | 2.01
1001.1 | 402.09 | 420.33 | 2
1001.3 | 403.57 | 391.01 | 2.01
1001.5 | 402.63 | 381.23 | 2
1001.7 | 402.09 | 400.78 | 2
1001.9 | 395.19 | 391.01 | 2
1002.1 | 401.78 | 381.23 | 2.02
1002.3 | 399.79 | 391.01 | 2.01
1002.5 | 399.93 | 400.78 | 2
1002.7 | 403.79 | 391.01 | 2.03
1002.9 | 400.86 | 381.23 | 2.01
1003.1 | 400.86 | 391.01 | 2.01
1003.3 | 399.93 | 439.88 | 2
1003.5 | 400.71 | 459.43 | 2.02
1003.7 | 402.48 | 439.88 | 2.01
1003.9 | 397.93 | 449.66 | 1.99
1004.1 | 402.86 | 478.98 | 2.02
1004.3 | 402.32 | 498.53 | 2.02
1004.5 | 400.46 | 478.98 | 2
1004.7 | 402.32 | 459.43 | 2.02
1004.9 | 400.86 | 439.88 | 2.01
1005.1 | 401 | 469.21 | 2
1005.3 | 401.78 | 469.21 | 2.02
1005.5 | 401.94 | 498.53 | 2.01
1005.7 | 400.86 | 478.98 | 2.01
1005.9 | 402.48 | 478.98 | 2.01
1006.1 | 404.12 | 478.98 | 2.01
1006.3 | 401.55 | 498.53 | 2
1006.5 | 400.86 | 498.53 | 2.01
1006.7 | 398.33 | 508.31 | 2
1006.9 | 403.18 | 488.76 | 2
1007.1 | 400.32 | 430.11 | 2.01
1007.3 | 401.78 | 430.11 | 2.02
1007.5 | 399.12 | 430.11 | 2.02
1007.7 | 406.9 | 400.78 | 2.01
1007.9 | 400.71 | 430.11 | 2.02
1008.1 | 401 | 439.88 | 2
1008.3 | 401.55 | 420.33 | 2
1008.5 | 400.46 | 430.11 | 2
1008.7 | 401.55 | 400.78 | 2
1008.9 | 402.09 | 420.33 | 2
1009.1 | 399.25 | 420.33 | 2.01
1009.3 | 402.48 | 410.56 | 2.01
1009.5 | 400.86 | 400.78 | 2.01
1009.7 | 401 | 400.78 | 2
1009.9 | 401.15 | 410.56 | 1.99
1010.1 | 401 | 410.56 | 2
1010.3 | 401.39 | 430.11 | 2.01
1010.5 | 403.95 | 430.11 | 2.02
1010.7 | 401 | 449.66 | 2
1010.9 | 400.71 | 449.66 | 2.02
1011.1 | 401.94 | 439.88 | 2.01
1011.3 | 399.65 | 449.66 | 2.02
1011.5 | 401.55 | 439.88 | 2
1011.7 | 400.46 | 469.21 | 2
1011.9 | 403.02 | 469.21 | 2.01
1012.1 | 401.94 | 478.98 | 2.01
1012.3 | 399.39 | 478.98 | 2
1012.5 | 402.32 | 459.43 | 2.02
1012.7 | 398.2 | 478.98 | 2.01
1012.9 | 400.46 | 439.88 | 2
1013.1 | 401 | 439.88 | 2
1013.3 | 402.32 | 439.88 | 2.02
1013.5 | 403.18 | 430.11 | 2
1013.7 | 397.15 | 420.33 | 2.01
1013.9 | 404.67 | 410.56 | 2.01
1014.1 | 402.63 | 400.78 | 2
1014.3 | 401 | 381.23 | 2
1014.5 | 401.7 | 410.56 | 1.99
1014.7 | 401.39 | 410.56 | 2.01
1014.9 | 399.79 | 420.33 | 2.01
1015.1 | 400.32 | 420.33 | 2.01
1015.3 | 403.41 | 410.56 | 2.02
1015.5 | 399.79 | 430.11 | 2.01
1015.7 | 399.39 | 410.56 | 2
1015.9 | 402.48 | 420.33 | 2.01
1016.1 | 401.94 | 430.11 | 2.01
1016.3 | 401.94 | 391.01 | 2.01
1016.5 | 401.39 | 420.33 | 2.01
1016.7 | 400.86 | 400.78 | 2.01
1016.9 | 400.86 | 420.33 | 2.01
1017.1 | 398.86 | 449.66 | 2
1017.3 | 400.07 | 430.11 | 1.99
1017.5 | 401 | 459.43 | 2
1017.7 | 400.46 | 439.88 | 2
1017.9 | 397.67 | 449.66 | 2.01
1018.1 | 401.63 | 449.66 | 2.03
1018.3 | 400.71 | 459.43 | 2.02
1018.5 | 401.25 | 459.43 | 2.02
1018.7 | 403.95 | 469.21 | 2.02
1018.9 | 402.48 | 478.98 | 2.01
1019.1 | 403.02 | 459.43 | 2.01
1019.3 | 400.46 | 478.98 | 2
1019.5 | 399.93 | 478.98 | 2
1019.7 | 401.78 | 439.88 | 2.02
1019.9 | 403.95 | 430.11 | 2.02
1020.1 | 401.78 | 420.33 | 2.02
1020.3 | 401 | 410.56 | 2
1020.5 | 401.94 | 400.78 | 2.01
1020.7 | 400.32 | 391.01 | 2.01
1020.9 | 400.61 | 381.23 | 1.99
1021.1 | 396.63 | 381.23 | 2.01
1021.3 | 402.48 | 391.01 | 2.01
1021.5 | 406.16 | 351.91 | 2.02
1021.7 | 401.94 | 371.46 | 2.01
1021.9 | 400.86 | 342.13 | 2.01
1022.1 | 399.25 | 351.91 | 2.01
1022.3 | 400.07 | 342.13 | 1.99
1022.5 | 400.46 | 332.36 | 2
1022.7 | 403.9 | 342.13 | 1.99
1022.9 | 401.55 | 322.58 | 2
1023.1 | 398.59 | 381.23 | 2.02
1023.3 | 406.16 | 361.68 | 2.02
1023.5 | 402.86 | 400.78 | 2.02
1023.7 | 397.8 | 371.46 | 2
1023.9 | 402.86 | 361.68 | 2.02
1024.1 | 400.71 | 351.91 | 2.02
1024.3 | 400.07 | 342.13 | 1.99
1024.5 | 401.39 | 351.91 | 2.01
1024.7 | 401.94 | 371.46 | 2.01
1024.9 | 402.71 | 351.91 | 2.03
1025.1 | 398.2 | 381.23 | 2.01
1025.3 | 402.86 | 351.91 | 2.02
1025.5 | 402.32 | 381.23 | 2.02
1025.7 | 401 | 420.33 | 2
1025.9 | 401.94 | 400.78 | 2.01
1026.1 | 401 | 332.36 | 2
1026.3 | 401.39 | 332.36 | 2.01
1026.5 | 405.78 | 322.58 | 2.01
1026.7 | 399.12 | 351.91 | 2.02
1026.9 | 398.72 | 322.58 | 2.01
1027.1 | 402.63 | 322.58 | 2
1027.3 | 402.32 | 332.36 | 2.02
1027.5 | 399 | 332.36 | 1.99
1027.7 | 402.86 | 312.81 | 2.02
1027.9 | 400.46 | 322.58 | 2
1028.1 | 403.57 | 332.36 | 2.01
1028.3 | 399.79 | 332.36 | 2.01
1028.5 | 399.93 | 332.36 | 2
1028.7 | 399.79 | 342.13 | 2.01
1028.9 | 399.53 | 312.81 | 1.99
1029.1 | 399.39 | 322.58 | 2
1029.3 | 400.46 | 293.26 | 2
1029.5 | 402.48 | 303.03 | 2.01
1029.7 | 400.46 | 293.26 | 2
1029.9 | 401.39 | 273.7 | 2.01
1030.1 | 399.25 | 312.81 | 2.01
1030.3 | 402.32 | 322.58 | 2.02
1030.5 | 401.39 | 342.13 | 2.01
1030.7 | 404.34 | 312.81 | 2.03
1030.9 | 401.94 | 322.58 | 2.01
1031.1 | 403.95 | 342.13 | 2.02
1031.3 | 401.78 | 351.91 | 2.02
1031.5 | 401.25 | 371.46 | 2.02
1031.7 | 401.94 | 351.91 | 2.01
1031.9 | 400.46 | 361.68 | 2
1032.1 | 399.12 | 400.78 | 2.02
1032.3 | 401 | 391.01 | 2
1032.5 | 403.95 | 351.91 | 2.02
1032.7 | 401 | 342.13 | 2
1032.9 | 398.86 | 342.13 | 2
1033.1 | 400.46 | 342.13 | 2
1033.3 | 401.94 | 391.01 | 2.01
1033.5 | 400.32 | 381.23 | 2.01
1033.7 | 402.32 | 351.91 | 2.02
1033.9 | 401 | 391.01 | 2
1034.1 | 401.94 | 400.78 | 2.01
1034.3 | 402.48 | 351.91 | 2.01
1034.5 | 401.39 | 342.13 | 2.01
1034.7 | 398.33 | 361.68 | 2
1034.9 | 401 | 361.68 | 2
1035.1 | 401.55 | 351.91 | 2
1035.3 | 401.78 | 351.91 | 2.02
1035.5 | 401.25 | 371.46 | 2.02
1035.7 | 401.39 | 361.68 | 2.01
1035.9 | 399.39 | 381.23 | 2
1036.1 | 401.94 | 381.23 | 2.01
1036.3 | 401 | 381.23 | 2
1036.5 | 402.48 | 391.01 | 2.01
1036.7 | 401.15 | 400.78 | 1.99
1036.9 | 400.46 | 410.56 | 2
1037.1 | 396.63 | 459.43 | 2.01
1037.3 | 404.67 | 410.56 | 2.01
1037.5 | 401.94 | 410.56 | 2.01
1037.7 | 401.39 | 342.13 | 2.01
1037.9 | 407.1 | 361.68 | 2.03
1038.1 | 401 | 381.23 | 2
1038.3 | 402.48 | 381.23 | 2.01
1038.5 | 402.32 | 410.56 | 2.02
1038.7 | 400.86 | 410.56 | 2.01
1038.9 | 402.86 | 391.01 | 2.02
1039.1 | 402.48 | 361.68 | 2.01
1039.3 | 397.67 | 371.46 | 2.01
1039.5 | 400.86 | 371.46 | 2.01
1039.7 | 400.86 | 361.68 | 2.01
1039.9 | 401.78 | 381.23 | 2.02
1040.1 | 401.94 | 371.46 | 2.01
1040.3 | 401.39 | 400.78 | 2.01
1040.5 | 398.2 | 391.01 | 2.01
1040.7 | 401.39 | 381.23 | 2.01
1040.9 | 399.79 | 381.23 | 2.01
1041.1 | 397.15 | 351.91 | 2.01
1041.3 | 401.94 | 381.23 | 2.01
1041.5 | 401.39 | 361.68 | 2.01
1041.7 | 402.32 | 342.13 | 2.02
1041.9 | 400.46 | 371.46 | 2
1042.1 | 403.02 | 371.46 | 2.01
1042.3 | 403.41 | 371.46 | 2.02
1042.5 | 402.86 | 361.68 | 2.02
1042.7 | 399.25 | 371.46 | 2.01
1042.9 | 401.94 | 381.23 | 2.01
1043.1 | 401.39 | 351.91 | 2.01
1043.3 | 398.07 | 371.46 | 2.02
1043.5 | 399.39 | 361.68 | 2
1043.7 | 401.15 | 342.13 | 1.99
1043.9 | 400.86 | 332.36 | 2.01
1044.1 | 401.7 | 332.36 | 1.99
1044.3 | 404.29 | 342.13 | 2
1044.5 | 401 | 332.36 | 2
1044.7 | 399.79 | 381.23 | 2.01
1044.9 | 398.33 | 351.91 | 2
1045.1 | 401.55 | 371.46 | 2
1045.3 | 401.78 | 351.91 | 2.02
1045.5 | 401.94 | 381.23 | 2.01
1045.7 | 405.23 | 361.68 | 2.01
1045.9 | 402.63 | 332.36 | 2
1046.1 | 404.67 | 332.36 | 2.01
1046.3 | 400.61 | 342.13 | 1.99
1046.5 | 401.39 | 332.36 | 2.01
1046.7 | 401.94 | 332.36 | 2.01
1046.9 | 401.39 | 351.91 | 2.01
1047.1 | 401.55 | 332.36 | 2
1047.3 | 402.09 | 342.13 | 2
1047.5 | 401.25 | 361.68 | 2.02
1047.7 | 403.79 | 351.91 | 2.03
1047.9 | 401.94 | 371.46 | 2.01
1048.1 | 405.78 | 322.58 | 2.01
1048.3 | 404.12 | 351.91 | 2.01
1048.5 | 403.41 | 342.13 | 2.02
1048.7 | 400.46 | 361.68 | 2
1048.9 | 401.55 | 361.68 | 2
1049.1 | 404.5 | 342.13 | 2.02
1049.3 | 401.78 | 371.46 | 2.02
1049.5 | 401.25 | 381.23 | 2.02
1049.7 | 400.46 | 400.78 | 2
1049.9 | 400.46 | 381.23 | 2
1050.1 | 404.29 | 410.56 | 2
1050.3 | 400.46 | 391.01 | 2
1050.5 | 401 | 400.78 | 2
1050.7 | 401.94 | 410.56 | 2.01
1050.9 | 402.32 | 420.33 | 2.02
1051.1 | 401 | 391.01 | 2
1051.3 | 398.72 | 430.11 | 2.01
1051.5 | 405.78 | 381.23 | 2.01
1051.7 | 405.78 | 361.68 | 2.01
1051.9 | 403.57 | 391.01 | 2.01
1052.1 | 398.72 | 371.46 | 2.01
1052.3 | 402.32 | 391.01 | 2.02
1052.5 | 403.02 | 381.23 | 2.01
1052.7 | 401.94 | 391.01 | 2.01
1052.9 | 400.86 | 391.01 | 2.01
1053.1 | 402.48 | 351.91 | 2.01
1053.3 | 400.46 | 381.23 | 2
1053.5 | 401.94 | 361.68 | 2.01
1053.7 | 405.23 | 391.01 | 2.01
1053.9 | 402.48 | 391.01 | 2.01
1054.1 | 401.94 | 430.11 | 2.01
1054.3 | 400.32 | 410.56 | 2.01
1054.5 | 402.48 | 420.33 | 2.01
1054.7 | 401.39 | 459.43 | 2.01
1054.9 | 401.94 | 439.88 | 2.01
1055.1 | 405.78 | 449.66 | 2.01
1055.3 | 402.09 | 469.21 | 2
1055.5 | 402.48 | 469.21 | 2.01
1055.7 | 402.86 | 459.43 | 2.02
1055.9 | 400.32 | 469.21 | 2.01
1056.1 | 400.32 | 478.98 | 2.01
1056.3 | 398.33 | 459.43 | 2
1056.5 | 400.46 | 449.66 | 2
1056.7 | 401.55 | 410.56 | 2
1056.9 | 404.29 | 410.56 | 2
1057.1 | 401.39 | 400.78 | 2.01
1057.3 | 401.39 | 420.33 | 2.01
1057.5 | 401.94 | 410.56 | 2.01
1057.7 | 401.55 | 400.78 | 2
1057.9 | 401.94 | 400.78 | 2.01
1058.1 | 402.86 | 410.56 | 2.02
1058.3 | 402.86 | 410.56 | 2.02
1058.5 | 402.09 | 410.56 | 2
1058.7 | 402.09 | 439.88 | 2
1058.9 | 404.12 | 410.56 | 2.01
1059.1 | 401.94 | 430.11 | 2.01
1059.3 | 400.86 | 420.33 | 2.01
1059.5 | 400.32 | 439.88 | 2.01
1059.7 | 399.93 | 439.88 | 2
1059.9 | 401.55 | 449.66 | 2
1060.1 | 400.86 | 478.98 | 2.01
1060.3 | 402.86 | 537.63 | 2.02
1060.5 | 401 | 596.29 | 2
1060.7 | 403.02 | 566.96 | 2.01
1060.9 | 402.48 | 557.18 | 2.01
1061.1 | 404.29 | 488.76 | 2
1061.3 | 398.86 | 527.86 | 2
1061.5 | 402.63 | 527.86 | 2
1061.7 | 402.48 | 478.98 | 2.01
1061.9 | 402.32 | 430.11 | 2.02
1062.1 | 399.79 | 420.33 | 2.01
1062.3 | 398.72 | 430.11 | 2.01
1062.5 | 400.32 | 439.88 | 2.01
1062.7 | 397.27 | 439.88 | 2
1062.9 | 401.55 | 430.11 | 2
1063.1 | 401.78 | 430.11 | 2.02
1063.3 | 401 | 469.21 | 2
1063.5 | 402.71 | 518.08 | 2.03
1063.7 | 401.94 | 557.18 | 2.01
1063.9 | 402.48 | 537.63 | 2.01
1064.1 | 403.02 | 557.18 | 2.01
1064.3 | 401.25 | 606.06 | 2.02
1064.5 | 400.46 | 527.86 | 2
1064.7 | 400.07 | 488.76 | 1.99
1064.9 | 403.02 | 478.98 | 2.01
1065.1 | 401.94 | 459.43 | 2.01
1065.3 | 403.02 | 449.66 | 2.01
1065.5 | 402.48 | 498.53 | 2.01
1065.7 | 402.09 | 478.98 | 2
1065.9 | 403.73 | 478.98 | 2
1066.1 | 401 | 527.86 | 2
1066.3 | 399.93 | 508.31 | 2
1066.5 | 399.25 | 518.08 | 2.01
1066.7 | 402.86 | 527.86 | 2.02
1066.9 | 401.94 | 576.74 | 2.01
1067.1 | 398.72 | 557.18 | 2.01
1067.3 | 403.57 | 547.41 | 2.01
1067.5 | 400.71 | 566.96 | 2.02
1067.7 | 398.2 | 625.61 | 2.01
1067.9 | 401.94 | 557.18 | 2.01
1068.1 | 401.39 | 537.63 | 2.01
1068.3 | 402.32 | 537.63 | 2.02
1068.5 | 401.78 | 547.41 | 2.02
1068.7 | 401.39 | 615.84 | 2.01
1068.9 | 401.94 | 576.74 | 2.01
1069.1 | 399.67 | 508.31 | 1.98
1069.3 | 401 | 527.86 | 2
1069.5 | 403.02 | 527.86 | 2.01
1069.7 | 400.07 | 537.63 | 1.99
1069.9 | 401.39 | 508.31 | 2.01
1070.1 | 401.39 | 439.88 | 2.01
1070.3 | 401.94 | 420.33 | 2.01
1070.5 | 400.46 | 410.56 | 2
1070.7 | 399.39 | 420.33 | 2
1070.9 | 401.55 | 391.01 | 2
1071.1 | 407.46 | 381.23 | 2.01
1071.3 | 401.39 | 420.33 | 2.01
1071.5 | 402.48 | 439.88 | 2.01
1071.7 | 402.86 | 420.33 | 2.02
1071.9 | 402.32 | 400.78 | 2.02
1072.1 | 400.86 | 410.56 | 2.01
1072.3 | 401 | 381.23 | 2
1072.5 | 401.94 | 381.23 | 2.01
1072.7 | 402.48 | 410.56 | 2.01
1072.9 | 404.5 | 381.23 | 2.02
1073.1 | 401 | 410.56 | 2
1073.3 | 403.02 | 400.78 | 2.01
1073.5 | 404.67 | 400.78 | 2.01
1073.7 | 401 | 410.56 | 2
1073.9 | 401.94 | 430.11 | 2.01
1074.1 | 403.57 | 400.78 | 2.01
1074.3 | 402.48 | 449.66 | 2.01
1074.5 | 402.86 | 439.88 | 2.02
1074.7 | 400.86 | 469.21 | 2.01
1074.9 | 401 | 488.76 | 2
1075.1 | 401 | 518.08 | 2
1075.3 | 400.61 | 547.41 | 1.99
1075.5 | 401 | 488.76 | 2
1075.7 | 402.86 | 498.53 | 2.02
1075.9 | 402.48 | 488.76 | 2.01
1076.1 | 401.39 | 488.76 | 2.01
1076.3 | 403.25 | 469.21 | 2.03
1076.5 | 403.79 | 469.21 | 2.03
1076.7 | 403.02 | 469.21 | 2.01
1076.9 | 401.55 | 430.11 | 2
1077.1 | 400.86 | 439.88 | 2.01
1077.3 | 404.88 | 410.56 | 2.03
1077.5 | 402.32 | 449.66 | 2.02
1077.7 | 397.8 | 478.98 | 2
1077.9 | 403.02 | 469.21 | 2.01
1078.1 | 401 | 469.21 | 2
1078.3 | 401 | 459.43 | 2
1078.5 | 400.46 | 478.98 | 2
1078.7 | 401.94 | 469.21 | 2.01
1078.9 | 403.18 | 449.66 | 2
1079.1 | 402.48 | 439.88 | 2.01
1079.3 | 401.25 | 449.66 | 2.02
1079.5 | 401.94 | 459.43 | 2.01
1079.7 | 401.94 | 449.66 | 2.01
1079.9 | 403.41 | 430.11 | 2.02
1080.1 | 401.15 | 439.88 | 1.99
1080.3 | 401.94 | 420.33 | 2.01
1080.5 | 401.55 | 469.21 | 2
1080.7 | 402.86 | 449.66 | 2.02
1080.9 | 401.39 | 439.88 | 2.01
1081.1 | 401 | 469.21 | 2
1081.3 | 402.09 | 488.76 | 2
1081.5 | 403.18 | 498.53 | 2
1081.7 | 404.29 | 459.43 | 2
1081.9 | 403.18 | 459.43 | 2
1082.1 | 401.55 | 459.43 | 2
1082.3 | 406.34 | 430.11 | 2.01
1082.5 | 402.32 | 459.43 | 2.02
1082.7 | 407.46 | 469.21 | 2.01
1082.9 | 401.94 | 459.43 | 2.01
1083.1 | 401.94 | 469.21 | 2.01
1083.3 | 399.67 | 410.56 | 1.98
1083.5 | 405.23 | 430.11 | 2.01
1083.7 | 403.41 | 410.56 | 2.02
1083.9 | 403.57 | 381.23 | 2.01
1084.1 | 401.15 | 400.78 | 1.99
1084.3 | 400.46 | 400.78 | 2
1084.5 | 400.32 | 391.01 | 2.01
1084.7 | 397.15 | 410.56 | 2.01
1084.9 | 404.29 | 361.68 | 2
1085.1 | 401.94 | 361.68 | 2.01
1085.3 | 402.48 | 400.78 | 2.01
1085.5 | 401 | 391.01 | 2
1085.7 | 401 | 371.46 | 2
1085.9 | 404.88 | 410.56 | 2.03
1086.1 | 403.02 | 400.78 | 2.01
1086.3 | 400.71 | 449.66 | 2.02
1086.5 | 401.39 | 420.33 | 2.01
1086.7 | 400.71 | 420.33 | 2.02
1086.9 | 401.94 | 430.11 | 2.01
1087.1 | 400.71 | 439.88 | 2.02
1087.3 | 404.67 | 420.33 | 2.01
1087.5 | 398.72 | 420.33 | 2.01
1087.7 | 400.46 | 459.43 | 2
1087.9 | 403.34 | 439.88 | 1.99
1088.1 | 401.94 | 420.33 | 2.01
1088.3 | 401.94 | 420.33 | 2.01
1088.5 | 403.73 | 381.23 | 2
1088.7 | 403.02 | 371.46 | 2.01
1088.9 | 401.94 | 420.33 | 2.01
1089.1 | 398.72 | 410.56 | 2.01
1089.3 | 402.86 | 430.11 | 2.02
1089.5 | 401.94 | 420.33 | 2.01
1089.7 | 401 | 400.78 | 2
1089.9 | 401.94 | 400.78 | 2.01
1090.1 | 402.09 | 381.23 | 2
1090.3 | 402.48 | 381.23 | 2.01
1090.5 | 403.41 | 371.46 | 2.02
1090.7 | 401.94 | 410.56 | 2.01
1090.9 | 401.94 | 381.23 | 2.01
1091.1 | 399 | 381.23 | 1.99
1091.3 | 398.33 | 371.46 | 2
1091.5 | 402.09 | 381.23 | 2
1091.7 | 399.39 | 371.46 | 2
1091.9 | 400.46 | 391.01 | 2
1092.1 | 401.55 | 381.23 | 2
1092.3 | 403.02 | 381.23 | 2.01
1092.5 | 401.78 | 391.01 | 2.02
1092.7 | 403.41 | 430.11 | 2.02
1092.9 | 400.46 | 400.78 | 2
1093.1 | 399.25 | 459.43 | 2.01
1093.3 | 403.02 | 449.66 | 2.01
1093.5 | 400.86 | 488.76 | 2.01
1093.7 | 404.45 | 518.08 | 1.99
1093.9 | 402.32 | 547.41 | 2.02
1094.1 | 402.86 | 566.96 | 2.02
1094.3 | 403.41 | 557.18 | 2.02
1094.5 | 401.39 | 508.31 | 2.01
1094.7 | 399 | 488.76 | 1.99
1094.9 | 401.39 | 488.76 | 2.01
1095.1 | 401.39 | 469.21 | 2.01
1095.3 | 400.46 | 518.08 | 2
1095.5 | 402.63 | 537.63 | 2
1095.7 | 400.07 | 518.08 | 1.99
1095.9 | 400.86 | 527.86 | 2.01
1096.1 | 403.02 | 508.31 | 2.01
1096.3 | 400.86 | 469.21 | 2.01
1096.5 | 401.94 | 488.76 | 2.01
1096.7 | 405.05 | 430.11 | 2.02
1096.9 | 402.32 | 439.88 | 2.02
1097.1 | 401.94 | 439.88 | 2.01
1097.3 | 401.39 | 449.66 | 2.01
1097.5 | 402.09 | 439.88 | 2
1097.7 | 401.94 | 430.11 | 2.01
1097.9 | 406.9 | 439.88 | 2.01
1098.1 | 402.86 | 430.11 | 2.02
1098.3 | 402.09 | 439.88 | 2
1098.5 | 401.94 | 430.11 | 2.01
1098.7 | 402.48 | 430.11 | 2.01
1098.9 | 401.39 | 410.56 | 2.01
1099.1 | 401.55 | 381.23 | 2
1099.3 | 403.25 | 371.46 | 2.03
1099.5 | 401.55 | 371.46 | 2
1099.7 | 400.86 | 391.01 | 2.01
1099.9 | 402.86 | 400.78 | 2.02
1100.1 | 397.27 | 400.78 | 2
1100.3 | 403.57 | 400.78 | 2.01
1100.5 | 403.02 | 430.11 | 2.01
1100.7 | 402.63 | 430.11 | 2
1100.9 | 402.63 | 449.66 | 2
1101.1 | 401.78 | 478.98 | 2.02
1101.3 | 407.28 | 459.43 | 2.02
1101.5 | 399.79 | 469.21 | 2.01
1101.7 | 403.73 | 469.21 | 2
1101.9 | 404.12 | 459.43 | 2.01
1102.1 | 397.93 | 488.76 | 1.99
1102.3 | 400.86 | 478.98 | 2.01
1102.5 | 400.46 | 508.31 | 2
1102.7 | 401.94 | 488.76 | 2.01
1102.9 | 402.71 | 488.76 | 2.03
1103.1 | 400.32 | 518.08 | 2.01
1103.3 | 400.57 | 488.76 | 2.03
1103.5 | 402.48 | 488.76 | 2.01
1103.7 | 404.84 | 498.53 | 2
1103.9 | 401.94 | 508.31 | 2.01
1104.1 | 401.55 | 508.31 | 2
1104.3 | 404.29 | 488.76 | 2
1104.5 | 402.48 | 459.43 | 2.01
1104.7 | 402.48 | 488.76 | 2.01
1104.9 | 401.39 | 459.43 | 2.01
1105.1 | 401.94 | 430.11 | 2.01
1105.3 | 405.61 | 420.33 | 2.02
1105.5 | 403.57 | 420.33 | 2.01
1105.7 | 399.13 | 439.88 | 1.98
1105.9 | 401.94 | 420.33 | 2.01
1106.1 | 401 | 449.66 | 2
1106.3 | 399.67 | 449.66 | 1.98
1106.5 | 403.02 | 420.33 | 2.01
1106.7 | 403.18 | 439.88 | 2
1106.9 | 397.15 | 449.66 | 2.01
1107.1 | 406.34 | 430.11 | 2.01
1107.3 | 406.52 | 430.11 | 2
1107.5 | 401.55 | 449.66 | 2
1107.7 | 403.57 | 459.43 | 2.01
1107.9 | 401.94 | 459.43 | 2.01
1108.1 | 401.15 | 430.11 | 1.99
1108.3 | 400.46 | 430.11 | 2
1108.5 | 399.25 | 400.78 | 2.01
1108.7 | 401.55 | 430.11 | 2
1108.9 | 401.25 | 410.56 | 2.02
1109.1 | 403.79 | 420.33 | 2.03
1109.3 | 402.09 | 410.56 | 2
1109.5 | 402.63 | 420.33 | 2
1109.7 | 401 | 430.11 | 2
1109.9 | 402.63 | 430.11 | 2
1110.1 | 403.57 | 420.33 | 2.01
1110.3 | 404.5 | 400.78 | 2.02
1110.5 | 403.57 | 449.66 | 2.01
1110.7 | 399.25 | 430.11 | 2.01
1110.9 | 404.34 | 439.88 | 2.03
1111.1 | 401 | 439.88 | 2
1111.3 | 400.86 | 459.43 | 2.01
1111.5 | 408.03 | 430.11 | 2.01
1111.7 | 402.32 | 410.56 | 2.02
1111.9 | 403.02 | 430.11 | 2.01
1112.1 | 401.55 | 439.88 | 2
1112.3 | 403.02 | 420.33 | 2.01
1112.5 | 402.09 | 420.33 | 2
1112.7 | 401 | 381.23 | 2
1112.9 | 402.48 | 391.01 | 2.01
1113.1 | 399.93 | 400.78 | 2
1113.3 | 402.48 | 391.01 | 2.01
1113.5 | 401.94 | 410.56 | 2.01
1113.7 | 402.71 | 410.56 | 2.03
1113.9 | 400.61 | 420.33 | 1.99
1114.1 | 401.39 | 400.78 | 2.01
1114.3 | 405.96 | 439.88 | 2
1114.5 | 402.48 | 430.11 | 2.01
1114.7 | 403.18 | 439.88 | 2
1114.9 | 400.86 | 449.66 | 2.01
1115.1 | 402.09 | 498.53 | 2
1115.3 | 403.02 | 508.31 | 2.01
1115.5 | 395.71 | 498.53 | 2
1115.7 | 404.12 | 498.53 | 2.01
1115.9 | 402.48 | 508.31 | 2.01
1116.1 | 403.18 | 478.98 | 2
1116.3 | 401 | 449.66 | 2
1116.5 | 400.71 | 469.21 | 2.02
1116.7 | 402.48 | 449.66 | 2.01
1116.9 | 403.41 | 439.88 | 2.02
1117.1 | 401.39 | 459.43 | 2.01
1117.3 | 402.86 | 488.76 | 2.02
1117.5 | 402.32 | 488.76 | 2.02
1117.7 | 401.94 | 508.31 | 2.01
1117.9 | 398.33 | 527.86 | 2
1118.1 | 402.63 | 478.98 | 2
1118.3 | 402.09 | 469.21 | 2
1118.5 | 401.94 | 478.98 | 2.01
1118.7 | 404.12 | 439.88 | 2.01
1118.9 | 401.39 | 439.88 | 2.01
1119.1 | 405.4 | 410.56 | 2
1119.3 | 399.39 | 391.01 | 2
1119.5 | 400.46 | 391.01 | 2
1119.7 | 400.32 | 371.46 | 2.01
1119.9 | 401.55 | 371.46 | 2
1120.1 | 401.25 | 391.01 | 2.02
1120.3 | 401 | 381.23 | 2
1120.5 | 397.67 | 381.23 | 2.01
1120.7 | 406.72 | 361.68 | 2.02
1120.9 | 403.18 | 400.78 | 2
1121.1 | 402.09 | 410.56 | 2
1121.3 | 400.18 | 371.46 | 2.02
1121.5 | 401.94 | 361.68 | 2.01
1121.7 | 401.94 | 381.23 | 2.01
1121.9 | 403.02 | 381.23 | 2.01
1122.1 | 397.15 | 361.68 | 2.01
1122.3 | 400.46 | 361.68 | 2
1122.5 | 401.7 | 351.91 | 1.99
1122.7 | 402.48 | 371.46 | 2.01
1122.9 | 398.86 | 410.56 | 2
1123.1 | 403.02 | 381.23 | 2.01
1123.3 | 403.79 | 371.46 | 2.03
1123.5 | 401.55 | 391.01 | 2
1123.7 | 401.15 | 391.01 | 1.99
1123.9 | 401.94 | 400.78 | 2.01
1124.1 | 401 | 420.33 | 2
1124.3 | 403.57 | 449.66 | 2.01
1124.5 | 401 | 439.88 | 2
1124.7 | 401.55 | 430.11 | 2
1124.9 | 403.02 | 459.43 | 2.01
1125.1 | 402.48 | 449.66 | 2.01
1125.3 | 402.63 | 459.43 | 2
1125.5 | 400.46 | 459.43 | 2
1125.7 | 401 | 400.78 | 2
1125.9 | 399.93 | 391.01 | 2
1126.1 | 403.02 | 391.01 | 2.01
1126.3 | 403.25 | 391.01 | 2.03
1126.5 | 401.39 | 410.56 | 2.01
1126.7 | 401 | 391.01 | 2
1126.9 | 401.94 | 371.46 | 2.01
1127.1 | 401.94 | 371.46 | 2.01
1127.3 | 401.78 | 371.46 | 2.02
1127.5 | 399.79 | 391.01 | 2.01
1127.7 | 403.73 | 361.68 | 2
1127.9 | 401.94 | 400.78 | 2.01
1128.1 | 403.02 | 420.33 | 2.01
1128.3 | 401.94 | 420.33 | 2.01
1128.5 | 401.94 | 430.11 | 2.01
1128.7 | 397.67 | 410.56 | 2.01
1128.9 | 399.39 | 439.88 | 2
1129.1 | 400.46 | 449.66 | 2
1129.3 | 402.09 | 508.31 | 2
1129.5 | 402.09 | 449.66 | 2
1129.7 | 401.39 | 391.01 | 2.01
1129.9 | 403.02 | 410.56 | 2.01
1130.1 | 403.41 | 391.01 | 2.02
1130.3 | 402.32 | 400.78 | 2.02
1130.5 | 401.94 | 459.43 | 2.01
1130.7 | 402.48 | 508.31 | 2.01
1130.9 | 401.25 | 420.33 | 2.02
1131.1 | 402.09 | 420.33 | 2
1131.3 | 400.46 | 430.11 | 2
1131.5 | 401.39 | 439.88 | 2.01
1131.7 | 402.09 | 459.43 | 2
1131.9 | 401.39 | 459.43 | 2.01
1132.1 | 403.95 | 449.66 | 2.02
1132.3 | 401.55 | 439.88 | 2
1132.5 | 401 | 449.66 | 2
1132.7 | 402.48 | 449.66 | 2.01
1132.9 | 404.67 | 430.11 | 2.01
1133.1 | 401 | 420.33 | 2
1133.3 | 402.63 | 410.56 | 2
1133.5 | 402.48 | 410.56 | 2.01
1133.7 | 401.55 | 381.23 | 2
1133.9 | 401 | 391.01 | 2
1134.1 | 401.39 | 371.46 | 2.01
1134.3 | 401.55 | 400.78 | 2
1134.5 | 404.34 | 391.01 | 2.03
1134.7 | 402.48 | 391.01 | 2.01
1134.9 | 402.86 | 391.01 | 2.02
1135.1 | 401.55 | 381.23 | 2
1135.3 | 401.7 | 400.78 | 1.99
1135.5 | 400.61 | 391.01 | 1.99
1135.7 | 402.48 | 361.68 | 2.01
1135.9 | 401.7 | 351.91 | 1.99
1136.1 | 401.94 | 351.91 | 2.01
1136.3 | 398.2 | 351.91 | 2.01
1136.5 | 402.09 | 371.46 | 2
1136.7 | 401.25 | 361.68 | 2.02
1136.9 | 401.78 | 361.68 | 2.02
1137.1 | 403.57 | 371.46 | 2.01
1137.3 | 403.95 | 361.68 | 2.02
1137.5 | 402.09 | 391.01 | 2
1137.7 | 403.73 | 410.56 | 2
1137.9 | 401.39 | 410.56 | 2.01
1138.1 | 401.94 | 400.78 | 2.01
1138.3 | 406.34 | 400.78 | 2.01
1138.5 | 401.94 | 381.23 | 2.01
1138.7 | 406.16 | 391.01 | 2.02
1138.9 | 399 | 391.01 | 1.99
1139.1 | 402.48 | 391.01 | 2.01
1139.3 | 402.48 | 420.33 | 2.01
1139.5 | 399.25 | 420.33 | 2.01
1139.7 | 402.48 | 420.33 | 2.01
1139.9 | 401.15 | 391.01 | 1.99
1140.1 | 402.48 | 371.46 | 2.01
1140.3 | 402.09 | 381.23 | 2
1140.5 | 403.9 | 371.46 | 1.99
1140.7 | 403.73 | 381.23 | 2
1140.9 | 400.86 | 381.23 | 2.01
1141.1 | 400.61 | 361.68 | 1.99
1141.3 | 402.48 | 371.46 | 2.01
1141.5 | 404.34 | 381.23 | 2.03
1141.7 | 400.46 | 371.46 | 2
1141.9 | 403.02 | 371.46 | 2.01
1142.1 | 401 | 381.23 | 2
1142.3 | 399.25 | 361.68 | 2.01
1142.5 | 402.48 | 381.23 | 2.01
1142.7 | 401.39 | 361.68 | 2.01
1142.9 | 403.02 | 361.68 | 2.01
1143.1 | 401.78 | 351.91 | 2.02
1143.3 | 399 | 342.13 | 1.99
1143.5 | 405.23 | 361.68 | 2.01
1143.7 | 402.09 | 391.01 | 2
1143.9 | 403.41 | 410.56 | 2.02
1144.1 | 402.48 | 410.56 | 2.01
1144.3 | 401.55 | 410.56 | 2
1144.5 | 401.25 | 420.33 | 2.02
1144.7 | 402.48 | 439.88 | 2.01
1144.9 | 406.34 | 449.66 | 2.01
1145.1 | 402.48 | 459.43 | 2.01
1145.3 | 401.55 | 430.11 | 2
1145.5 | 401 | 478.98 | 2
1145.7 | 401.55 | 449.66 | 2
1145.9 | 403.02 | 400.78 | 2.01
1146.1 | 402.09 | 400.78 | 2
1146.3 | 402.48 | 410.56 | 2.01
1146.5 | 402.48 | 430.11 | 2.01
1146.7 | 402.48 | 430.11 | 2.01
1146.9 | 401 | 449.66 | 2
1147.1 | 402.63 | 459.43 | 2
1147.3 | 399.25 | 478.98 | 2.01
1147.5 | 404.29 | 478.98 | 2
1147.7 | 401 | 449.66 | 2
1147.9 | 401.55 | 420.33 | 2
1148.1 | 401.55 | 449.66 | 2
1148.3 | 399.79 | 430.11 | 2.01
1148.5 | 401.94 | 420.33 | 2.01
1148.7 | 401 | 420.33 | 2
1148.9 | 401.55 | 391.01 | 2
1149.1 | 401 | 420.33 | 2
1149.3 | 401.78 | 439.88 | 2.02
1149.5 | 402.48 | 410.56 | 2.01
1149.7 | 404.34 | 400.78 | 2.03
1149.9 | 401.94 | 420.33 | 2.01
1150.1 | 406.52 | 420.33 | 2
1150.3 | 398.72 | 391.01 | 2.01
1150.5 | 402.09 | 381.23 | 2
1150.7 | 401.55 | 351.91 | 2
1150.9 | 399.25 | 371.46 | 2.01
1151.1 | 401.94 | 371.46 | 2.01
1151.3 | 402.32 | 361.68 | 2.02
1151.5 | 403.02 | 351.91 | 2.01
1151.7 | 400.86 | 351.91 | 2.01
1151.9 | 404.29 | 322.58 | 2
1152.1 | 401.94 | 342.13 | 2.01
1152.3 | 399.25 | 351.91 | 2.01
1152.5 | 403.18 | 312.81 | 2
1152.7 | 400.86 | 371.46 | 2.01
1152.9 | 397.67 | 342.13 | 2.01
1153.1 | 402.48 | 312.81 | 2.01
1153.3 | 402.86 | 342.13 | 2.02
1153.5 | 400.18 | 342.13 | 2.02
1153.7 | 401.94 | 361.68 | 2.01
1153.9 | 402.63 | 312.81 | 2
1154.1 | 403.41 | 322.58 | 2.02
1154.3 | 401.15 | 332.36 | 1.99
1154.5 | 401.94 | 351.91 | 2.01
1154.7 | 396.63 | 381.23 | 2.01
1154.9 | 396.63 | 351.91 | 2.01
1155.1 | 400.46 | 439.88 | 2
1155.3 | 400.32 | 449.66 | 2.01
1155.5 | 400.86 | 391.01 | 2.01
1155.7 | 402.32 | 400.78 | 2.02
1155.9 | 402.48 | 371.46 | 2.01
1156.1 | 401.78 | 391.01 | 2.02
1156.3 | 401.94 | 391.01 | 2.01
1156.5 | 401.78 | 400.78 | 2.02
1156.7 | 401.78 | 410.56 | 2.02
1156.9 | 402.32 | 371.46 | 2.02
1157.1 | 397.67 | 381.23 | 2.01
1157.3 | 404.67 | 410.56 | 2.01
1157.5 | 398.86 | 420.33 | 2
1157.7 | 402.48 | 420.33 | 2.01
1157.9 | 398.2 | 430.11 | 2.01
1158.1 | 401.39 | 430.11 | 2.01
1158.3 | 397.67 | 439.88 | 2.01
1158.5 | 402.48 | 459.43 | 2.01
1158.7 | 397.93 | 410.56 | 1.99
1158.9 | 404.29 | 400.78 | 2
1159.1 | 401.7 | 400.78 | 1.99
1159.3 | 403.18 | 381.23 | 2
1159.5 | 401.55 | 381.23 | 2
1159.7 | 401.55 | 410.56 | 2
1159.9 | 401.94 | 381.23 | 2.01
1160.1 | 403.41 | 391.01 | 2.02
1160.3 | 401.94 | 361.68 | 2.01
1160.5 | 402.48 | 420.33 | 2.01
1160.7 | 404.67 | 420.33 | 2.01
1160.9 | 401.94 | 508.31 | 2.01
1161.1 | 401.15 | 459.43 | 1.99
1161.3 | 401.94 | 478.98 | 2.01
1161.5 | 402.86 | 459.43 | 2.02
1161.7 | 401.55 | 449.66 | 2
1161.9 | 400.61 | 439.88 | 1.99
1162.1 | 402.63 | 430.11 | 2
1162.3 | 402.32 | 469.21 | 2.02
1162.5 | 401 | 469.21 | 2
1162.7 | 402.09 | 449.66 | 2
1162.9 | 402.32 | 439.88 | 2.02
1163.1 | 401.39 | 459.43 | 2.01
1163.3 | 400.61 | 459.43 | 1.99
1163.5 | 402.48 | 449.66 | 2.01
1163.7 | 398.72 | 449.66 | 2.01
1163.9 | 402.48 | 459.43 | 2.01
1164.1 | 401.94 | 430.11 | 2.01
1164.3 | 401.55 | 430.11 | 2
1164.5 | 402.48 | 420.33 | 2.01
1164.7 | 402.48 | 400.78 | 2.01
1164.9 | 405.78 | 430.11 | 2.01
1165.1 | 401 | 420.33 | 2
1165.3 | 404.67 | 400.78 | 2.01
1165.5 | 405.78 | 381.23 | 2.01
1165.7 | 403.57 | 391.01 | 2.01
1165.9 | 402.48 | 400.78 | 2.01
1166.1 | 400.86 | 410.56 | 2.01
1166.3 | 403.02 | 449.66 | 2.01
1166.5 | 402.09 | 469.21 | 2
1166.7 | 400.86 | 430.11 | 2.01
1166.9 | 402.09 | 459.43 | 2
1167.1 | 405.57 | 430.11 | 1.99
1167.3 | 401.55 | 459.43 | 2
1167.5 | 401 | 430.11 | 2
1167.7 | 401.94 | 420.33 | 2.01
1167.9 | 401.94 | 449.66 | 2.01
1168.1 | 402.09 | 410.56 | 2
1168.3 | 398.72 | 439.88 | 2.01
1168.5 | 403.41 | 420.33 | 2.02
1168.7 | 401.25 | 430.11 | 2.02
1168.9 | 402.48 | 420.33 | 2.01
1169.1 | 403.02 | 410.56 | 2.01
1169.3 | 403.02 | 449.66 | 2.01
1169.5 | 403.18 | 420.33 | 2
1169.7 | 407.46 | 400.78 | 2.01
1169.9 | 406.52 | 410.56 | 2
1170.1 | 401.94 | 410.56 | 2.01
1170.3 | 406.34 | 391.01 | 2.01
1170.5 | 400.71 | 410.56 | 2.02
1170.7 | 404.29 | 371.46 | 2
1170.9 | 404.84 | 391.01 | 2
1171.1 | 401.39 | 361.68 | 2.01
1171.3 | 403.02 | 381.23 | 2.01
1171.5 | 405.23 | 371.46 | 2.01
1171.7 | 400.86 | 371.46 | 2.01
1171.9 | 404.29 | 361.68 | 2
1172.1 | 402.86 | 361.68 | 2.02
1172.3 | 402.63 | 361.68 | 2
1172.5 | 401.94 | 361.68 | 2.01
1172.7 | 404.67 | 371.46 | 2.01
1172.9 | 402.86 | 342.13 | 2.02
1173.1 | 403.95 | 371.46 | 2.02
1173.3 | 401.94 | 410.56 | 2.01
1173.5 | 405.78 | 439.88 | 2.01
1173.7 | 403.02 | 400.78 | 2.01
1173.9 | 403.02 | 371.46 | 2.01
1174.1 | 401.7 | 381.23 | 1.99
1174.3 | 402.86 | 361.68 | 2.02
1174.5 | 401 | 371.46 | 2
1174.7 | 398.86 | 381.23 | 2
1174.9 | 404.12 | 332.36 | 2.01
1175.1 | 402.48 | 351.91 | 2.01
1175.3 | 403.02 | 351.91 | 2.01
1175.5 | 401.94 | 371.46 | 2.01
1175.7 | 401.1 | 391.01 | 2.03
1175.9 | 398.33 | 381.23 | 2
1176.1 | 402.09 | 449.66 | 2
1176.3 | 401.55 | 400.78 | 2
1176.5 | 400.32 | 381.23 | 2.01
1176.7 | 406.16 | 351.91 | 2.02
1176.9 | 401.55 | 391.01 | 2
1177.1 | 401.39 | 391.01 | 2.01
1177.3 | 406.34 | 391.01 | 2.01
1177.5 | 405.61 | 371.46 | 2.02
1177.7 | 403.41 | 400.78 | 2.02
1177.9 | 401.94 | 381.23 | 2.01
1178.1 | 402.09 | 400.78 | 2
1178.3 | 401.55 | 410.56 | 2
1178.5 | 399.39 | 410.56 | 2
1178.7 | 402.63 | 439.88 | 2
1178.9 | 398.86 | 449.66 | 2
1179.1 | 402.48 | 391.01 | 2.01
1179.3 | 403.41 | 430.11 | 2.02
1179.5 | 400.61 | 449.66 | 1.99
1179.7 | 401.94 | 459.43 | 2.01
1179.9 | 402.48 | 420.33 | 2.01
1180.1 | 401.55 | 420.33 | 2
1180.3 | 402.86 | 420.33 | 2.02
1180.5 | 401.94 | 410.56 | 2.01
1180.7 | 401 | 381.23 | 2
1180.9 | 401.94 | 381.23 | 2.01
1181.1 | 407.46 | 391.01 | 2.01
1181.3 | 396.63 | 381.23 | 2.01
1181.5 | 400.18 | 410.56 | 2.02
1181.7 | 399.79 | 410.56 | 2.01
1181.9 | 404.29 | 381.23 | 2
1182.1 | 401 | 381.23 | 2
1182.3 | 401.39 | 400.78 | 2.01
1182.5 | 401.55 | 391.01 | 2
1182.7 | 403.41 | 420.33 | 2.02
1182.9 | 398.46 | 410.56 | 1.99
1183.1 | 402.48 | 430.11 | 2.01
1183.3 | 399.79 | 420.33 | 2.01
1183.5 | 403.41 | 381.23 | 2.02
1183.7 | 402.86 | 410.56 | 2.02
1183.9 | 399.25 | 449.66 | 2.01
1184.1 | 405.78 | 430.11 | 2.01
1184.3 | 402.48 | 400.78 | 2.01
1184.5 | 403.57 | 430.11 | 2.01
1184.7 | 402.79 | 410.56 | 1.99
1184.9 | 401 | 449.66 | 2
1185.1 | 402.32 | 449.66 | 2.02
1185.3 | 400.32 | 439.88 | 2.01
1185.5 | 403.95 | 449.66 | 2.02
1185.7 | 404.84 | 420.33 | 2
1185.9 | 401 | 420.33 | 2
1186.1 | 401.55 | 420.33 | 2
1186.3 | 396.23 | 459.43 | 2
1186.5 | 404.67 | 469.21 | 2.01
1186.7 | 405.78 | 430.11 | 2.01
1186.9 | 402.86 | 400.78 | 2.02
1187.1 | 407.46 | 381.23 | 2.01
1187.3 | 407.46 | 410.56 | 2.01
1187.5 | 401.94 | 430.11 | 2.01
1187.7 | 403.57 | 400.78 | 2.01
1187.9 | 402.09 | 420.33 | 2
1188.1 | 402.09 | 400.78 | 2
1188.3 | 403.02 | 381.23 | 2.01
1188.5 | 402.48 | 391.01 | 2.01
1188.7 | 401.78 | 400.78 | 2.02
1188.9 | 399.25 | 361.68 | 2.01
1189.1 | 401.94 | 371.46 | 2.01
1189.3 | 402.86 | 371.46 | 2.02
1189.5 | 403.95 | 342.13 | 2.02
1189.7 | 402.09 | 371.46 | 2
1189.9 | 399.79 | 381.23 | 2.01
1190.1 | 401.94 | 371.46 | 2.01
1190.3 | 401.55 | 351.91 | 2
1190.5 | 402.48 | 361.68 | 2.01
1190.7 | 402.48 | 420.33 | 2.01
1190.9 | 401.94 | 400.78 | 2.01
1191.1 | 401.94 | 410.56 | 2.01
1191.3 | 400.32 | 420.33 | 2.01
1191.5 | 400.71 | 430.11 | 2.02
1191.7 | 402.32 | 400.78 | 2.02
1191.9 | 403.18 | 391.01 | 2
1192.1 | 399.25 | 430.11 | 2.01
1192.3 | 398.2 | 410.56 | 2.01
1192.5 | 402.48 | 400.78 | 2.01
1192.7 | 401.94 | 420.33 | 2.01
1192.9 | 403.95 | 430.11 | 2.02
1193.1 | 402.48 | 449.66 | 2.01
1193.3 | 405.4 | 400.78 | 2
1193.5 | 402.48 | 449.66 | 2.01
1193.7 | 400.46 | 430.11 | 2
1193.9 | 405.78 | 400.78 | 2.01
1194.1 | 403.18 | 410.56 | 2
1194.3 | 401.7 | 410.56 | 1.99
1194.5 | 401.94 | 430.11 | 2.01
1194.7 | 402.86 | 439.88 | 2.02
1194.9 | 404.5 | 459.43 | 2.02
1195.1 | 402.86 | 498.53 | 2.02
1195.3 | 402.48 | 430.11 | 2.01
1195.5 | 399.12 | 410.56 | 2.02
1195.7 | 402.86 | 400.78 | 2.02
1195.9 | 398.6 | 391.01 | 1.98
1196.1 | 402.71 | 391.01 | 2.03
1196.3 | 403.95 | 420.33 | 2.02
1196.5 | 401.39 | 439.88 | 2.01
1196.7 | 402.86 | 478.98 | 2.02
1196.9 | 404.34 | 498.53 | 2.03
1197.1 | 399 | 527.86 | 1.99
1197.3 | 402.86 | 557.18 | 2.02
1197.5 | 406.52 | 566.96 | 2
1197.7 | 400.76 | 488.76 | 1.98
1197.9 | 401.94 | 469.21 | 2.01
1198.1 | 399.65 | 469.21 | 2.02
1198.3 | 407.1 | 410.56 | 2.03
1198.5 | 398.46 | 400.78 | 1.99
1198.7 | 401.78 | 420.33 | 2.02
1198.9 | 403.18 | 391.01 | 2
1199.1 | 402.48 | 420.33 | 2.01
1199.3 | 403.41 | 410.56 | 2.02
1199.5 | 399.79 | 498.53 | 2.01
1199.7 | 399.53 | 449.66 | 1.99
1199.9 | 404.5 | 478.98 | 2.02
1200.1 | 401.94 | 439.88 | 2.01
1200.3 | 402.48 | 410.56 | 2.01
1200.5 | 399.93 | 430.11 | 2
1200.7 | 405.4 | 410.56 | 2
1200.9 | 402.48 | 391.01 | 2.01
1201.1 | 403.02 | 410.56 | 2.01
1201.3 | 403.25 | 391.01 | 2.03
1201.5 | 406.9 | 371.46 | 2.01
1201.7 | 402.86 | 400.78 | 2.02
1201.9 | 402.09 | 400.78 | 2
1202.1 | 403.95 | 459.43 | 2.02
1202.3 | 402.48 | 508.31 | 2.01
1202.5 | 398.86 | 430.11 | 2
1202.7 | 403.02 | 410.56 | 2.01
1202.9 | 403.02 | 420.33 | 2.01
1203.1 | 402.48 | 410.56 | 2.01
1203.3 | 404.88 | 420.33 | 2.03
1203.5 | 402.09 | 420.33 | 2
1203.7 | 399.93 | 439.88 | 2
1203.9 | 408.03 | 420.33 | 2.01
1204.1 | 402.63 | 488.76 | 2
1204.3 | 405.61 | 527.86 | 2.02
1204.5 | 402.48 | 469.21 | 2.01
1204.7 | 404.12 | 478.98 | 2.01
1204.9 | 406.16 | 420.33 | 2.02
1205.1 | 401.78 | 488.76 | 2.02
1205.3 | 402.63 | 469.21 | 2
1205.5 | 401.7 | 439.88 | 1.99
1205.7 | 403.02 | 420.33 | 2.01
1205.9 | 404.12 | 449.66 | 2.01
1206.1 | 406.72 | 430.11 | 2.02
1206.3 | 403.25 | 478.98 | 2.03
1206.5 | 396.5 | 459.43 | 2.02
1206.7 | 404.67 | 391.01 | 2.01
1206.9 | 401.3 | 400.78 | 1.98
1207.1 | 397.8 | 391.01 | 2
1207.3 | 401 | 391.01 | 2
1207.5 | 402.48 | 400.78 | 2.01
1207.7 | 407.46 | 391.01 | 2.01
1207.9 | 405.43 | 391.01 | 2.03
1208.1 | 402.48 | 400.78 | 2.01
1208.3 | 405.23 | 420.33 | 2.01
1208.5 | 398.59 | 420.33 | 2.02
1208.7 | 403.79 | 410.56 | 2.03
1208.9 | 402.63 | 430.11 | 2
1209.1 | 402.63 | 449.66 | 2
1209.3 | 403.02 | 420.33 | 2.01
1209.5 | 401.55 | 420.33 | 2