## PETG_cyl20.0_Grey_DR50.0_011
# material: PETG
# geometry: cyl
# preform_diameter: 20.0
# material_color: Grey
# temperature_C: 185.0
# drawdown_ratio: 50.0
# trial_number: 011
# operator: Akila
# start_time: 2025-10-15 14:29:01
# notes: | 185 does not work properly, try lower temperature
Time(s) | Feed(mm/min) | Wind(m/min) | Diameter(um) | Predicted_diameter(um)
1.22 | 2.02 | 5.02 | 400.78 | 401.25
1.42 | 2.02 | 5.02 | 371.46 | 401.25
1.62 | 2.03 | 5.01 | 420.33 | 402.71
1.82 | 2.02 | 5.01 | 391.01 | 401.78
2.02 | 2.02 | 5.01 | 342.13 | 401.78
2.22 | 2.01 | 5.01 | 351.91 | 400.86
2.42 | 2.02 | 5.01 | 381.23 | 401.78
2.62 | 2.02 | 5.02 | 351.91 | 401.25
2.82 | 2.01 | 5.01 | 381.23 | 400.86
3.02 | 2.02 | 5.02 | 381.23 | 401.25
3.22 | 2.02 | 5.01 | 381.23 | 401.78
3.42 | 2.02 | 5.02 | 371.46 | 401.25
3.62 | 2.02 | 5.01 | 361.68 | 401.78
3.82 | 2.02 | 5.01 | 332.36 | 401.78
4.02 | 2.02 | 5.01 | 391.01 | 401.78
4.22 | 2 | 5.01 | 361.68 | 399.93
4.42 | 2.02 | 5.01 | 381.23 | 401.78
4.62 | 2.01 | 5.01 | 342.13 | 400.86
4.82 | 2.02 | 5.02 | 410.56 | 401.25
5.02 | 2.01 | 5.01 | 381.23 | 400.86
5.22 | 2.01 | 4.99 | 400.78 | 401.39
5.42 | 2.02 | 5.01 | 391.01 | 401.78
5.62 | 2.01 | 5.01 | 391.01 | 400.86
5.82 | 2.01 | 5.01 | 439.88 | 400.86
6.02 | 2 | 5.01 | 449.66 | 399.93
6.22 | 2.03 | 5.01 | 400.78 | 402.71
6.42 | 2.02 | 5.02 | 381.23 | 401.25
6.62 | 2.02 | 5.01 | 400.78 | 401.78
6.82 | 2.02 | 5.01 | 430.11 | 401.78
7.02 | 2.02 | 5.02 | 381.23 | 401.25
7.22 | 2.02 | 5.02 | 381.23 | 401.25
7.42 | 2.01 | 5.01 | 381.23 | 400.86
7.62 | 2.01 | 5.01 | 381.23 | 400.86
7.82 | 2 | 5.01 | 381.23 | 399.93
8.02 | 2.02 | 5.01 | 400.78 | 401.78
8.22 | 2.02 | 5.02 | 391.01 | 401.25
8.42 | 2.02 | 5.01 | 381.23 | 401.78
8.62 | 2.01 | 5.01 | 391.01 | 400.86
8.82 | 2.01 | 5.01 | 381.23 | 400.86
9.02 | 2.02 | 5.01 | 420.33 | 401.78
9.22 | 2.01 | 4.98 | 400.78 | 401.94
9.42 | 2.02 | 5.01 | 420.33 | 401.78
9.62 | 2.01 | 5.02 | 361.68 | 400.32
9.82 | 2.02 | 5.02 | 420.33 | 401.25
10.02 | 2.02 | 5.01 | 371.46 | 401.78
10.22 | 2.01 | 5.01 | 391.01 | 400.86
10.42 | 2.01 | 5.01 | 410.56 | 400.86
10.62 | 2 | 4.99 | 400.78 | 400.46
10.82 | 2.02 | 5.02 | 420.33 | 401.25
11.02 | 2.01 | 5.01 | 400.78 | 400.86
11.22 | 2.03 | 5.01 | 391.01 | 402.71
11.42 | 2 | 5.01 | 371.46 | 399.93
11.62 | 2.02 | 5.01 | 391.01 | 401.78
11.82 | 2.01 | 5.01 | 342.13 | 400.86
12.02 | 2.02 | 5.02 | 381.23 | 401.25
12.22 | 2.02 | 5.02 | 371.46 | 401.25
12.42 | 2.01 | 5.01 | 351.91 | 400.86
12.62 | 2.02 | 5.01 | 322.58 | 401.78
12.82 | 2 | 5.01 | 342.13 | 399.93
13.02 | 2.02 | 5.02 | 342.13 | 401.25
13.22 | 2.01 | 5.02 | 332.36 | 400.32
13.42 | 2.02 | 5.01 | 351.91 | 401.78
13.62 | 2.02 | 5.01 | 351.91 | 401.78
13.82 | 2.02 | 5.01 | 342.13 | 401.78
14.02 | 2.01 | 5.02 | 332.36 | 400.32
14.22 | 2.02 | 5.01 | 361.68 | 401.78
14.42 | 2.01 | 5.01 | 351.91 | 400.86
14.62 | 2.01 | 5.01 | 332.36 | 400.86
14.82 | 2.02 | 5.01 | 391.01 | 401.78
15.02 | 2.01 | 5.01 | 371.46 | 400.86
15.22 | 2.02 | 5.02 | 391.01 | 401.25
15.42 | 2.01 | 5.02 | 410.56 | 400.32
15.62 | 2.02 | 5.02 | 400.78 | 401.25
15.82 | 2.01 | 5.01 | 371.46 | 400.86
16.02 | 2.02 | 5.01 | 400.78 | 401.78
16.22 | 2.01 | 5.01 | 371.46 | 400.86
16.42 | 2 | 5.01 | 420.33 | 399.93
16.62 | 2.02 | 5.01 | 381.23 | 401.78
16.82 | 2.01 | 5.01 | 410.56 | 400.86
17.02 | 2.02 | 5.02 | 400.78 | 401.25
17.22 | 2 | 5.01 | 381.23 | 399.93
17.42 | 2.01 | 5.01 | 351.91 | 400.86
17.62 | 2.01 | 5.01 | 381.23 | 400.86
17.82 | 2.02 | 5.01 | 381.23 | 401.78
18.02 | 2.01 | 5.01 | 371.46 | 400.86
18.22 | 2.02 | 5.01 | 400.78 | 401.78
18.42 | 2.01 | 5.01 | 342.13 | 400.86
18.62 | 2.01 | 5.02 | 351.91 | 400.32
18.82 | 2.02 | 5.01 | 361.68 | 401.78
19.02 | 2 | 5.01 | 332.36 | 399.93
19.22 | 2.02 | 5.01 | 371.46 | 401.78
19.42 | 2.01 | 5.02 | 400.78 | 400.32
19.62 | 2.01 | 5.02 | 371.46 | 400.32
19.82 | 2.01 | 5.01 | 381.23 | 400.86
20.02 | 2.02 | 5.02 | 381.23 | 401.25
20.22 | 2.01 | 5.01 | 361.68 | 400.86
20.42 | 2.01 | 5.02 | 342.13 | 400.32
20.62 | 2.01 | 5.01 | 381.23 | 400.86
20.82 | 2.01 | 5.01 | 361.68 | 400.86
21.02 | 2.03 | 5.02 | 351.91 | 402.17
21.22 | 2.02 | 5.01 | 391.01 | 401.78
21.42 | 2.01 | 5.02 | 371.46 | 400.32
21.62 | 2 | 5.01 | 371.46 | 399.93
21.82 | 2.02 | 5.01 | 361.68 | 401.78
22.02 | 2.02 | 4.98 | 342.13 | 402.86
22.22 | 2.03 | 5.02 | 381.23 | 402.17
22.42 | 2.02 | 5.01 | 361.68 | 401.78
22.62 | 2.02 | 5.01 | 400.78 | 401.78
22.82 | 2.03 | 5.01 | 391.01 | 402.71
23.02 | 2.02 | 5.01 | 371.46 | 401.78
23.22 | 2.01 | 5.01 | 371.46 | 400.86
23.42 | 2.01 | 5.01 | 381.23 | 400.86
23.62 | 2.03 | 5.02 | 410.56 | 402.17
23.82 | 2.01 | 5.02 | 391.01 | 400.32
24.02 | 2.02 | 5.02 | 410.56 | 401.25
24.22 | 2.01 | 5.01 | 410.56 | 400.86
24.42 | 2.01 | 5.02 | 371.46 | 400.32
24.62 | 2.02 | 5.02 | 381.23 | 401.25
24.82 | 2.01 | 5.01 | 381.23 | 400.86
25.02 | 2.02 | 5.02 | 361.68 | 401.25
25.22 | 2 | 5.01 | 381.23 | 399.93
25.42 | 2.02 | 5.01 | 381.23 | 401.78
25.62 | 2.01 | 4.98 | 371.46 | 401.94
25.82 | 2.02 | 5.01 | 371.46 | 401.78
26.02 | 2.02 | 5.02 | 361.68 | 401.25
26.22 | 2.02 | 5.01 | 293.26 | 401.78
26.42 | 2.02 | 5.02 | 342.13 | 401.25
26.62 | 2.01 | 5.01 | 312.81 | 400.86
26.82 | 2.02 | 5.03 | 332.36 | 400.71
27.02 | 2.03 | 5.01 | 322.58 | 402.71
27.22 | 2 | 5.02 | 283.48 | 399.39
27.42 | 2 | 5.01 | 351.91 | 399.93
27.62 | 2.02 | 5.01 | 332.36 | 401.78
27.82 | 2.01 | 5.01 | 322.58 | 400.86
28.02 | 2.01 | 5.01 | 322.58 | 400.86
28.22 | 2.01 | 5.01 | 351.91 | 400.86
28.42 | 2 | 5.01 | 351.91 | 399.93
28.62 | 2.02 | 5.02 | 351.91 | 401.25
28.82 | 2.02 | 5.01 | 332.36 | 401.78
29.02 | 2.02 | 5.02 | 342.13 | 401.25
29.22 | 2.01 | 5.01 | 342.13 | 400.86
29.42 | 2.03 | 5.01 | 351.91 | 402.71
29.62 | 2 | 5.01 | 361.68 | 399.93
29.82 | 2.02 | 5.01 | 381.23 | 401.78
30.02 | 2.02 | 5.01 | 371.46 | 401.78
30.22 | 2.01 | 5.02 | 400.78 | 400.32
30.42 | 2.01 | 5.01 | 391.01 | 400.86
30.62 | 2.01 | 5.01 | 410.56 | 400.86
30.82 | 2.03 | 5.02 | 391.01 | 402.17
31.02 | 2 | 5.01 | 391.01 | 399.93
31.22 | 2.02 | 5.01 | 381.23 | 401.78
31.42 | 2.02 | 5.01 | 371.46 | 401.78
31.62 | 2.02 | 5.02 | 361.68 | 401.25
31.82 | 2.01 | 5.02 | 351.91 | 400.32
32.02 | 2.01 | 5.01 | 371.46 | 400.86
32.22 | 2.01 | 5.01 | 391.01 | 400.86
32.42 | 2 | 5.02 | 332.36 | 399.39
32.62 | 2.02 | 5.02 | 351.91 | 401.25
32.82 | 2.01 | 5.01 | 361.68 | 400.86
33.02 | 2.02 | 5.01 | 371.46 | 401.78
33.22 | 2.01 | 5.01 | 312.81 | 400.86
33.42 | 2.02 | 5.01 | 361.68 | 401.78
33.62 | 2.01 | 5.01 | 342.13 | 400.86
33.82 | 2.02 | 5.01 | 342.13 | 401.78
34.02 | 2.02 | 5.01 | 342.13 | 401.78
34.22 | 2.02 | 5.01 | 342.13 | 401.78
34.42 | 2.01 | 5.01 | 342.13 | 400.86
34.62 | 2.01 | 5.01 | 322.58 | 400.86
34.82 | 2.02 | 5.02 | 332.36 | 401.25
35.02 | 2.01 | 5.02 | 342.13 | 400.32
35.22 | 2.01 | 5.01 | 361.68 | 400.86
35.42 | 2 | 5.01 | 381.23 | 399.93
35.62 | 2.01 | 5.01 | 381.23 | 400.86
35.82 | 2 | 5.02 | 391.01 | 399.39
36.02 | 2.02 | 5.01 | 420.33 | 401.78
36.22 | 2.02 | 5.02 | 430.11 | 401.25
36.42 | 2.01 | 4.99 | 449.66 | 401.39
36.62 | 2.02 | 5.01 | 410.56 | 401.78
36.82 | 2 | 4.98 | 439.88 | 401
37.02 | 2.01 | 5.01 | 439.88 | 400.86
37.22 | 2 | 5.01 | 351.91 | 399.93
37.42 | 2.02 | 5.01 | 439.88 | 401.78
37.62 | 2.02 | 5.01 | 391.01 | 401.78
37.82 | 2.02 | 5.01 | 371.46 | 401.78
38.02 | 2.02 | 5.02 | 381.23 | 401.25
38.22 | 2.01 | 5.01 | 371.46 | 400.86
38.42 | 2.02 | 5.02 | 351.91 | 401.25
38.62 | 2.02 | 5.01 | 351.91 | 401.78
38.82 | 2.02 | 5.01 | 371.46 | 401.78
39.02 | 2.01 | 5.01 | 371.46 | 400.86
39.22 | 2.01 | 5.01 | 381.23 | 400.86
39.42 | 2.01 | 5.01 | 351.91 | 400.86
39.62 | 2.02 | 5.02 | 381.23 | 401.25
39.82 | 2.01 | 5.02 | 351.91 | 400.32
40.02 | 2.01 | 5.01 | 381.23 | 400.86
40.22 | 2.02 | 5.01 | 381.23 | 401.78
40.42 | 2.02 | 5.01 | 322.58 | 401.78
40.62 | 2.02 | 5.02 | 381.23 | 401.25
40.82 | 2.01 | 5.01 | 361.68 | 400.86
41.02 | 2.02 | 5.01 | 381.23 | 401.78
41.22 | 2.01 | 5.01 | 381.23 | 400.86
41.42 | 2.02 | 5.01 | 400.78 | 401.78
41.62 | 2.02 | 5.01 | 420.33 | 401.78
41.82 | 2.01 | 5.02 | 430.11 | 400.32
42.02 | 2.03 | 5.02 | 430.11 | 402.17
42.22 | 2.01 | 5.01 | 420.33 | 400.86
42.42 | 2.02 | 5.02 | 439.88 | 401.25
42.62 | 2.02 | 5.01 | 391.01 | 401.78
42.82 | 2.01 | 5.01 | 381.23 | 400.86
43.02 | 2.01 | 5.02 | 391.01 | 400.32
43.22 | 2.01 | 5.02 | 361.68 | 400.32
43.42 | 2.02 | 5.01 | 351.91 | 401.78
43.62 | 2.02 | 4.99 | 332.36 | 402.32
43.82 | 2.02 | 5.01 | 351.91 | 401.78
44.02 | 2 | 5.01 | 312.81 | 399.93
44.22 | 2.02 | 5.02 | 332.36 | 401.25
44.42 | 2.02 | 5.01 | 332.36 | 401.78
44.62 | 2.01 | 4.99 | 400.78 | 401.39
44.82 | 2.01 | 5.02 | 371.46 | 400.32
45.02 | 2.01 | 5.01 | 312.81 | 400.86
45.22 | 2.02 | 5.02 | 371.46 | 401.25
45.42 | 2.01 | 5.01 | 371.46 | 400.86
45.62 | 2.02 | 5.02 | 371.46 | 401.25
45.82 | 2.01 | 5.02 | 342.13 | 400.32
46.02 | 2.02 | 5.01 | 371.46 | 401.78
46.22 | 2.02 | 5.01 | 391.01 | 401.78
46.42 | 2.02 | 5.01 | 371.46 | 401.78
46.62 | 2.02 | 5.01 | 400.78 | 401.78
46.82 | 2.02 | 5.01 | 381.23 | 401.78
47.02 | 2.01 | 5.02 | 371.46 | 400.32
47.22 | 2.02 | 5.01 | 400.78 | 401.78
47.42 | 2.02 | 5.01 | 400.78 | 401.78
47.62 | 2.01 | 5.01 | 420.33 | 400.86
47.82 | 2.02 | 5.01 | 410.56 | 401.78
48.02 | 2.01 | 5.01 | 410.56 | 400.86
48.22 | 2.02 | 5.01 | 391.01 | 401.78
48.42 | 2.01 | 5.01 | 371.46 | 400.86
48.62 | 2.02 | 5.01 | 361.68 | 401.78
48.82 | 2 | 5.01 | 351.91 | 399.93
49.02 | 2.01 | 5.01 | 371.46 | 400.86
49.22 | 2.02 | 5.01 | 381.23 | 401.78
49.42 | 2.01 | 5.02 | 391.01 | 400.32
49.62 | 2.02 | 5.01 | 381.23 | 401.78
49.82 | 2.01 | 5.01 | 351.91 | 400.86
50.02 | 2.02 | 5.02 | 381.23 | 401.25
50.22 | 2.02 | 5.02 | 361.68 | 401.25
50.42 | 2.01 | 5.01 | 361.68 | 400.86
50.62 | 2.01 | 5.01 | 342.13 | 400.86
50.82 | 2.02 | 5.01 | 351.91 | 401.78
51.02 | 2.01 | 5.01 | 342.13 | 400.86
51.22 | 2 | 5.02 | 371.46 | 399.39
51.42 | 2.02 | 5.01 | 351.91 | 401.78
51.62 | 2 | 5.01 | 312.81 | 399.93
51.82 | 2.02 | 5.01 | 332.36 | 401.78
52.02 | 2 | 5.01 | 322.58 | 399.93
52.22 | 2.01 | 5.01 | 361.68 | 400.86
52.42 | 2.02 | 5.02 | 332.36 | 401.25
52.62 | 2.01 | 5.01 | 342.13 | 400.86
52.82 | 2.01 | 5.02 | 361.68 | 400.32
53.02 | 2.01 | 5.01 | 391.01 | 400.86
53.22 | 2.01 | 5.02 | 342.13 | 400.32
53.42 | 2.01 | 5.01 | 391.01 | 400.86
53.62 | 2.01 | 5.01 | 381.23 | 400.86
53.82 | 2.02 | 5.02 | 391.01 | 401.25
54.02 | 2.01 | 5.01 | 361.68 | 400.86
54.22 | 2.03 | 5.01 | 361.68 | 402.71
54.42 | 2.01 | 5.01 | 351.91 | 400.86
54.62 | 2.01 | 5.02 | 361.68 | 400.32
54.82 | 2.01 | 5.02 | 371.46 | 400.32
55.02 | 2.02 | 5.01 | 361.68 | 401.78
55.22 | 2.01 | 5.01 | 371.46 | 400.86
55.42 | 2 | 5.01 | 351.91 | 399.93
55.62 | 2.02 | 5.02 | 391.01 | 401.25
55.82 | 2.01 | 5.01 | 351.91 | 400.86
56.02 | 2.02 | 5.02 | 351.91 | 401.25
56.22 | 2 | 5.02 | 342.13 | 399.39
56.42 | 2.02 | 5.01 | 351.91 | 401.78
56.62 | 2.01 | 5.02 | 342.13 | 400.32
56.82 | 2.02 | 5.01 | 342.13 | 401.78
57.02 | 2.02 | 5.01 | 381.23 | 401.78
57.22 | 2.01 | 5.01 | 351.91 | 400.86
57.42 | 2.02 | 5.02 | 381.23 | 401.25
57.62 | 2.01 | 5.01 | 361.68 | 400.86
57.82 | 2.02 | 5.02 | 381.23 | 401.25
58.02 | 2.01 | 5.01 | 351.91 | 400.86
58.22 | 2.01 | 5.01 | 351.91 | 400.86
58.42 | 2.03 | 5.02 | 361.68 | 402.17
58.62 | 2.02 | 5.01 | 342.13 | 401.78
58.82 | 2.02 | 5.02 | 371.46 | 401.25
59.02 | 2.01 | 5.01 | 400.78 | 400.86
59.22 | 2.02 | 5.01 | 410.56 | 401.78
59.42 | 2 | 5.01 | 361.68 | 399.93
59.62 | 2.02 | 5.02 | 391.01 | 401.25
59.82 | 2.01 | 5.02 | 361.68 | 400.32
60.02 | 2.01 | 5.01 | 420.33 | 400.86
60.22 | 2.02 | 5.02 | 391.01 | 401.25
60.42 | 2 | 5.01 | 391.01 | 399.93
60.62 | 2.01 | 5.01 | 361.68 | 400.86
60.82 | 2.01 | 5.01 | 371.46 | 400.86
61.02 | 2.02 | 5.02 | 351.91 | 401.25
61.22 | 2 | 5.02 | 342.13 | 399.39
61.42 | 2.02 | 5.01 | 381.23 | 401.78
61.62 | 2.01 | 5.01 | 381.23 | 400.86
61.82 | 2.02 | 5.01 | 371.46 | 401.78
62.02 | 2.01 | 5.01 | 381.23 | 400.86
62.22 | 2.03 | 5.01 | 400.78 | 402.71
62.42 | 2 | 5.01 | 361.68 | 399.93
62.62 | 2.01 | 5.01 | 322.58 | 400.86
62.82 | 2.02 | 5.02 | 400.78 | 401.25
63.02 | 2.01 | 5.01 | 410.56 | 400.86
63.22 | 2.01 | 5.01 | 381.23 | 400.86
63.42 | 2.01 | 5.01 | 410.56 | 400.86
63.62 | 2.02 | 5.01 | 400.78 | 401.78
63.82 | 2.01 | 5.01 | 410.56 | 400.86
64.02 | 2.02 | 5.01 | 371.46 | 401.78
64.22 | 2.01 | 5.02 | 391.01 | 400.32
64.42 | 2.03 | 5.01 | 381.23 | 402.71
64.62 | 2.02 | 5.02 | 420.33 | 401.25
64.82 | 2.01 | 5.02 | 400.78 | 400.32
65.02 | 2.02 | 5.01 | 410.56 | 401.78
65.22 | 2 | 5.01 | 361.68 | 399.93
65.42 | 2.01 | 5.02 | 391.01 | 400.32
65.62 | 2.02 | 5.02 | 371.46 | 401.25
65.82 | 2.02 | 5.01 | 361.68 | 401.78
66.02 | 2.01 | 5.01 | 371.46 | 400.86
66.22 | 2 | 5.02 | 381.23 | 399.39
66.42 | 2.01 | 5.01 | 381.23 | 400.86
66.62 | 2.01 | 5.02 | 371.46 | 400.32
66.82 | 2.02 | 5.02 | 400.78 | 401.25
67.02 | 2.02 | 5.01 | 400.78 | 401.78
67.22 | 2.01 | 5.01 | 400.78 | 400.86
67.42 | 2.02 | 5.01 | 391.01 | 401.78
67.62 | 2.01 | 5.01 | 381.23 | 400.86
67.82 | 2.02 | 5.01 | 381.23 | 401.78
68.02 | 2.01 | 5.02 | 361.68 | 400.32
68.22 | 2.02 | 5.01 | 410.56 | 401.78
68.42 | 2.01 | 5.02 | 371.46 | 400.32
68.62 | 2.01 | 5.01 | 391.01 | 400.86
68.82 | 2 | 5.01 | 410.56 | 399.93
69.02 | 2.02 | 5.02 | 410.56 | 401.25
69.22 | 2.02 | 5.01 | 449.66 | 401.78
69.42 | 2.02 | 5.01 | 400.78 | 401.78
69.62 | 2.02 | 5.02 | 430.11 | 401.25
69.82 | 2.01 | 5.01 | 420.33 | 400.86
70.02 | 2 | 5.02 | 391.01 | 399.39
70.22 | 2.02 | 5.01 | 420.33 | 401.78
70.42 | 2.02 | 5.02 | 400.78 | 401.25
70.62 | 2.01 | 5.01 | 371.46 | 400.86
70.82 | 2.02 | 5.01 | 391.01 | 401.78
71.02 | 2.02 | 5.02 | 381.23 | 401.25
71.22 | 2.02 | 5.02 | 342.13 | 401.25
71.42 | 2.02 | 5.02 | 361.68 | 401.25
71.62 | 2.01 | 5.01 | 391.01 | 400.86
71.82 | 2.02 | 5.01 | 391.01 | 401.78
72.02 | 2 | 5.01 | 381.23 | 399.93
72.22 | 2.02 | 5.01 | 400.78 | 401.78
72.42 | 2.02 | 5.02 | 391.01 | 401.25
72.62 | 2.01 | 5.01 | 410.56 | 400.86
72.82 | 2.01 | 5.01 | 420.33 | 400.86
73.02 | 2.01 | 5.01 | 420.33 | 400.86
73.22 | 2.02 | 5.02 | 430.11 | 401.25
73.42 | 2.02 | 5.01 | 459.43 | 401.78
73.62 | 2.02 | 5.01 | 459.43 | 401.78
73.82 | 2.02 | 5.02 | 449.66 | 401.25
74.02 | 2.02 | 5.01 | 430.11 | 401.78
74.22 | 2.02 | 5.02 | 459.43 | 401.25
74.42 | 2.02 | 5.01 | 430.11 | 401.78
74.62 | 2.02 | 5.02 | 420.33 | 401.25
74.82 | 2.01 | 5.01 | 410.56 | 400.86
75.02 | 2.02 | 5.01 | 449.66 | 401.78
75.22 | 2 | 5.01 | 420.33 | 399.93
75.42 | 2.01 | 5.02 | 449.66 | 400.32
75.62 | 2.01 | 5.01 | 430.11 | 400.86
75.82 | 2.03 | 5.01 | 449.66 | 402.71
76.02 | 2.02 | 5.01 | 420.33 | 401.78
76.22 | 2.02 | 5.02 | 430.11 | 401.25
76.42 | 2.01 | 5.02 | 449.66 | 400.32
76.62 | 2.01 | 5.01 | 449.66 | 400.86
76.82 | 2.02 | 5.01 | 469.21 | 401.78
77.02 | 2.01 | 5.01 | 449.66 | 400.86
77.22 | 2.02 | 5.01 | 488.76 | 401.78
77.42 | 2.02 | 5.01 | 478.98 | 401.78
77.62 | 2.02 | 5.02 | 449.66 | 401.25
77.82 | 2.02 | 4.99 | 478.98 | 402.32
78.02 | 2.02 | 4.99 | 430.11 | 402.32
78.22 | 2.02 | 5.02 | 449.66 | 401.25
78.42 | 2 | 5.01 | 439.88 | 399.93
78.62 | 2.03 | 5.01 | 439.88 | 402.71
78.82 | 2 | 5.01 | 410.56 | 399.93
79.02 | 2.02 | 5.01 | 430.11 | 401.78
79.22 | 2.01 | 5.01 | 391.01 | 400.86
79.42 | 2.02 | 5.01 | 391.01 | 401.78
79.62 | 2.01 | 5.01 | 400.78 | 400.86
79.82 | 2.01 | 5.01 | 391.01 | 400.86
80.02 | 2.02 | 5.02 | 430.11 | 401.25
80.22 | 2.02 | 5.01 | 420.33 | 401.78
80.42 | 2.02 | 5.01 | 449.66 | 401.78
80.62 | 2 | 5.01 | 430.11 | 399.93
80.82 | 2.02 | 5.01 | 478.98 | 401.78
81.02 | 2 | 5.01 | 449.66 | 399.93
81.22 | 2.02 | 5.02 | 449.66 | 401.25
81.42 | 2.01 | 5.02 | 430.11 | 400.32
81.62 | 2.02 | 5.02 | 469.21 | 401.25
81.82 | 2.03 | 5.02 | 439.88 | 402.17
82.02 | 2.02 | 5.02 | 459.43 | 401.25
82.22 | 2.01 | 5.01 | 430.11 | 400.86
82.42 | 2.02 | 5.01 | 459.43 | 401.78
82.62 | 2.02 | 5.01 | 459.43 | 401.78
82.82 | 2.02 | 5.01 | 449.66 | 401.78
83.02 | 2.01 | 5.01 | 547.41 | 400.86
83.22 | 2.01 | 5.01 | 488.76 | 400.86
83.42 | 2.02 | 5.01 | 449.66 | 401.78
83.62 | 2.02 | 5.01 | 430.11 | 401.78
83.82 | 2.02 | 5.01 | 420.33 | 401.78
84.02 | 2.01 | 5.01 | 420.33 | 400.86
84.22 | 2 | 5.01 | 391.01 | 399.93
84.42 | 2.01 | 5.01 | 439.88 | 400.86
84.62 | 2.01 | 5.01 | 410.56 | 400.86
84.82 | 2.02 | 5.02 | 430.11 | 401.25
85.02 | 2.01 | 5.01 | 420.33 | 400.86
85.22 | 2.02 | 5.01 | 439.88 | 401.78
85.42 | 2.01 | 5.02 | 449.66 | 400.32
85.62 | 2.01 | 5.01 | 469.21 | 400.86
85.82 | 2.01 | 5.02 | 508.31 | 400.32
86.02 | 2.01 | 5.01 | 488.76 | 400.86
86.22 | 2.01 | 5.02 | 518.08 | 400.32
86.42 | 2.01 | 5.01 | 488.76 | 400.86
86.62 | 2.02 | 5.02 | 498.53 | 401.25
86.82 | 2 | 5.01 | 488.76 | 399.93
87.02 | 2.02 | 5.01 | 469.21 | 401.78
87.22 | 2 | 5.01 | 449.66 | 399.93
87.42 | 2.02 | 5.01 | 478.98 | 401.78
87.62 | 2.02 | 5.02 | 459.43 | 401.25
87.82 | 2.02 | 5.01 | 430.11 | 401.78
88.02 | 2.01 | 5.02 | 420.33 | 400.32
88.22 | 2.02 | 5.01 | 420.33 | 401.78
88.42 | 2.02 | 5.01 | 420.33 | 401.78
88.62 | 2.01 | 5.02 | 400.78 | 400.32
88.82 | 2.01 | 5.02 | 420.33 | 400.32
89.02 | 2 | 5.01 | 400.78 | 399.93
89.22 | 2.03 | 5.02 | 430.11 | 402.17
89.42 | 2 | 5.01 | 410.56 | 399.93
89.62 | 2.02 | 5.01 | 430.11 | 401.78
89.82 | 2.01 | 5.01 | 449.66 | 400.86
90.02 | 2.02 | 5.01 | 469.21 | 401.78
90.22 | 2.01 | 5.01 | 478.98 | 400.86
90.42 | 2.02 | 5.01 | 518.08 | 401.78
90.62 | 2.02 | 5.01 | 547.41 | 401.78
90.82 | 2.02 | 5.01 | 508.31 | 401.78
91.02 | 2.02 | 5.01 | 518.08 | 401.78
91.22 | 2.03 | 5.01 | 518.08 | 402.71
91.42 | 2.02 | 5.02 | 459.43 | 401.25
91.62 | 2.01 | 5.02 | 439.88 | 400.32
91.82 | 2.01 | 5.01 | 449.66 | 400.86
92.02 | 2.01 | 5.01 | 449.66 | 400.86
92.22 | 2.02 | 5.02 | 430.11 | 401.25
92.42 | 2.01 | 5.01 | 439.88 | 400.86
92.62 | 2.02 | 5.01 | 459.43 | 401.78
92.82 | 2.02 | 5.01 | 478.98 | 401.78
93.02 | 2.02 | 5.01 | 469.21 | 401.78
93.22 | 2.02 | 5.02 | 478.98 | 401.25
93.42 | 2.01 | 5.01 | 488.76 | 400.86
93.62 | 2.01 | 5.01 | 478.98 | 400.86
93.82 | 2.02 | 5.01 | 478.98 | 401.78
94.02 | 2.01 | 5.01 | 469.21 | 400.86
94.22 | 2.02 | 5.01 | 488.76 | 401.78
94.42 | 2.02 | 5.01 | 478.98 | 401.78
94.62 | 2.01 | 5.01 | 478.98 | 400.86
94.82 | 2.01 | 5.02 | 478.98 | 400.32
95.02 | 2.02 | 4.98 | 488.76 | 402.86
95.22 | 2.02 | 5.01 | 459.43 | 401.78
95.42 | 2 | 5.01 | 488.76 | 399.93
95.62 | 2.02 | 5.01 | 518.08 | 401.78
95.82 | 2 | 5.02 | 488.76 | 399.39
96.02 | 2.02 | 5.01 | 518.08 | 401.78
96.22 | 2.01 | 5.01 | 518.08 | 400.86
96.42 | 2.01 | 4.99 | 478.98 | 401.39
96.62 | 2.02 | 5.02 | 488.76 | 401.25
96.82 | 2.02 | 5.01 | 449.66 | 401.78
97.02 | 2.03 | 5.02 | 478.98 | 402.17
97.22 | 2.01 | 5.01 | 449.66 | 400.86
97.42 | 2.01 | 5.02 | 488.76 | 400.32
97.62 | 2.01 | 5.01 | 478.98 | 400.86
97.82 | 2.01 | 5.01 | 508.31 | 400.86
98.02 | 2.01 | 5.02 | 518.08 | 400.32
98.22 | 2.02 | 5.01 | 518.08 | 401.78
98.42 | 2.01 | 5.01 | 488.76 | 400.86
98.62 | 2.01 | 5.01 | 537.63 | 400.86
98.82 | 2.02 | 5.02 | 547.41 | 401.25
99.02 | 2 | 5.01 | 566.96 | 399.93
99.22 | 2.02 | 5.02 | 518.08 | 401.25
99.42 | 2.02 | 5.01 | 508.31 | 401.78
99.62 | 2.01 | 5.02 | 508.31 | 400.32
99.82 | 2.01 | 5.02 | 488.76 | 400.32
100.02 | 2.02 | 5.01 | 498.53 | 401.78
100.22 | 2.01 | 5.01 | 488.76 | 400.86
100.42 | 2.02 | 5.02 | 498.53 | 401.25
100.62 | 2.01 | 5.01 | 449.66 | 400.86
100.82 | 2.01 | 5.02 | 478.98 | 400.32
101.02 | 2.02 | 5.02 | 478.98 | 401.25
101.22 | 2.02 | 5.01 | 469.21 | 401.78
101.42 | 2.01 | 5.02 | 488.76 | 400.32
101.62 | 2.02 | 5.02 | 508.31 | 401.25
101.82 | 2.02 | 5.02 | 518.08 | 401.25
102.02 | 2.02 | 5.01 | 498.53 | 401.78
102.22 | 2.02 | 5.02 | 537.63 | 401.25
102.42 | 2 | 5.01 | 537.63 | 399.93
102.62 | 2.02 | 5.01 | 547.41 | 401.78
102.82 | 2.01 | 5.02 | 566.96 | 400.32
103.02 | 2.02 | 5.02 | 527.86 | 401.25
103.22 | 2.02 | 5.01 | 557.18 | 401.78
103.42 | 2.01 | 5.01 | 537.63 | 400.86
103.62 | 2.02 | 5.02 | 557.18 | 401.25
103.82 | 2.01 | 5.01 | 557.18 | 400.86
104.02 | 2.02 | 5.01 | 508.31 | 401.78
104.22 | 2.01 | 5.01 | 498.53 | 400.86
104.42 | 2.02 | 5.02 | 478.98 | 401.25
104.62 | 2.01 | 4.99 | 518.08 | 401.39
104.82 | 2.02 | 5.01 | 518.08 | 401.78
105.02 | 2.02 | 5.02 | 527.86 | 401.25
105.22 | 2.02 | 5.01 | 566.96 | 401.78
105.42 | 2.01 | 5.02 | 566.96 | 400.32
105.62 | 2 | 5.01 | 596.29 | 399.93
105.82 | 2.01 | 5.01 | 566.96 | 400.86
106.02 | 2.01 | 5.01 | 557.18 | 400.86
106.22 | 2.02 | 5.02 | 596.29 | 401.25
106.42 | 2.01 | 5.01 | 557.18 | 400.86
106.62 | 2.01 | 5.01 | 576.74 | 400.86
106.82 | 2.01 | 5.01 | 547.41 | 400.86
107.02 | 2 | 5.02 | 576.74 | 399.39
107.22 | 2.01 | 5.01 | 498.53 | 400.86
107.42 | 2.02 | 5.01 | 478.98 | 401.78
107.62 | 2.03 | 5.02 | 469.21 | 402.17
107.82 | 2.02 | 5.02 | 459.43 | 401.25
108.02 | 2.02 | 5.02 | 498.53 | 401.25
108.22 | 2 | 4.99 | 478.98 | 400.46
108.42 | 2.02 | 5.02 | 527.86 | 401.25
108.62 | 2.01 | 5.03 | 478.98 | 399.79
108.82 | 2.02 | 5.01 | 498.53 | 401.78
109.02 | 2 | 5.01 | 488.76 | 399.93
109.22 | 2 | 5.01 | 508.31 | 399.93
109.42 | 2 | 5.01 | 527.86 | 399.93
109.62 | 2.01 | 5.01 | 537.63 | 400.86
109.82 | 2.01 | 5.02 | 537.63 | 400.32
110.02 | 2.02 | 5.01 | 547.41 | 401.78
110.22 | 2.02 | 5.01 | 537.63 | 401.78
110.42 | 2.01 | 5.01 | 537.63 | 400.86
110.62 | 2.02 | 5.01 | 537.63 | 401.78
110.82 | 2.01 | 5.02 | 547.41 | 400.32
111.02 | 2.01 | 5.01 | 537.63 | 400.86
111.22 | 2.01 | 5.02 | 527.86 | 400.32
111.42 | 2.01 | 5.02 | 576.74 | 400.32
111.62 | 2.02 | 5.01 | 586.51 | 401.78
111.82 | 2 | 5.01 | 566.96 | 399.93
112.02 | 2.02 | 5.02 | 606.06 | 401.25
112.22 | 2.01 | 5.01 | 566.96 | 400.86
112.42 | 2.02 | 5.02 | 576.74 | 401.25
112.62 | 2.02 | 5.02 | 566.96 | 401.25
112.82 | 2.01 | 5.01 | 547.41 | 400.86
113.02 | 2.02 | 5.02 | 537.63 | 401.25
113.22 | 2 | 5.01 | 537.63 | 399.93
113.42 | 2.02 | 5.02 | 557.18 | 401.25
113.62 | 2.01 | 5.01 | 478.98 | 400.86
113.82 | 2.02 | 5.01 | 478.98 | 401.78
114.02 | 2.01 | 5.02 | 469.21 | 400.32
114.22 | 2.02 | 5.01 | 478.98 | 401.78
114.42 | 2.02 | 5.02 | 459.43 | 401.25
114.62 | 2.01 | 5.01 | 488.76 | 400.86
114.82 | 2.01 | 5.01 | 488.76 | 400.86
115.02 | 2 | 5.01 | 488.76 | 399.93
115.22 | 2.01 | 5.01 | 537.63 | 400.86
115.42 | 2.01 | 5.01 | 527.86 | 400.86
115.62 | 2.01 | 5.01 | 557.18 | 400.86
115.82 | 2.02 | 5.01 | 488.76 | 401.78
116.02 | 2.02 | 5.01 | 527.86 | 401.78
116.22 | 2.02 | 5.01 | 518.08 | 401.78
116.42 | 2 | 5.01 | 508.31 | 399.93
116.62 | 2.02 | 5.02 | 527.86 | 401.25
116.82 | 2.01 | 4.99 | 527.86 | 401.39
117.02 | 2.02 | 5.02 | 547.41 | 401.25
117.22 | 2.01 | 5.01 | 518.08 | 400.86
117.42 | 2.02 | 5.02 | 508.31 | 401.25
117.62 | 2.01 | 5.01 | 498.53 | 400.86
117.82 | 2.01 | 5.01 | 508.31 | 400.86
118.02 | 2.02 | 5.02 | 498.53 | 401.25
118.22 | 2 | 5.01 | 527.86 | 399.93
118.42 | 2.02 | 5.02 | 498.53 | 401.25
118.62 | 2.01 | 5.02 | 498.53 | 400.32
118.82 | 2.02 | 5.01 | 547.41 | 401.78
119.02 | 2.01 | 5.01 | 488.76 | 400.86
119.22 | 2.01 | 5.02 | 469.21 | 400.32
119.42 | 2.01 | 5.01 | 518.08 | 400.86
119.62 | 2.02 | 5.01 | 527.86 | 401.78
119.82 | 2.02 | 5.01 | 537.63 | 401.78
120.02 | 2.01 | 5.01 | 508.31 | 400.86
120.22 | 2.03 | 4.99 | 518.08 | 403.25
120.42 | 2.02 | 5.01 | 498.53 | 401.78
120.62 | 2.02 | 5.02 | 527.86 | 401.25
120.82 | 2.01 | 5.02 | 498.53 | 400.32
121.02 | 2.02 | 5.01 | 498.53 | 401.78
121.22 | 2.01 | 5.01 | 469.21 | 400.86
121.42 | 2.01 | 5.01 | 469.21 | 400.86
121.62 | 2.01 | 5.02 | 469.21 | 400.32
121.82 | 2.02 | 5.01 | 439.88 | 401.78
122.02 | 2.02 | 5.02 | 439.88 | 401.25
122.22 | 2.01 | 5.02 | 439.88 | 400.32
122.42 | 2.02 | 5.01 | 420.33 | 401.78
122.62 | 2.01 | 5.01 | 420.33 | 400.86
122.82 | 2.02 | 5.01 | 459.43 | 401.78
123.02 | 2.01 | 5.01 | 449.66 | 400.86
123.22 | 2.02 | 5.02 | 508.31 | 401.25
123.42 | 2.02 | 5.01 | 508.31 | 401.78
123.62 | 2.01 | 5.01 | 498.53 | 400.86
123.82 | 2.02 | 5.02 | 488.76 | 401.25
124.02 | 2.01 | 5.02 | 547.41 | 400.32
124.22 | 2.02 | 5.01 | 527.86 | 401.78
124.42 | 2 | 5.01 | 469.21 | 399.93
124.62 | 2.02 | 5.02 | 488.76 | 401.25
124.82 | 2 | 5.02 | 469.21 | 399.39
125.02 | 2.02 | 5.01 | 488.76 | 401.78
125.22 | 2.01 | 5.03 | 420.33 | 399.79
125.42 | 2.02 | 5.01 | 420.33 | 401.78
125.62 | 2.02 | 5.01 | 439.88 | 401.78
125.82 | 2.01 | 5.01 | 439.88 | 400.86
126.02 | 2.02 | 5.02 | 439.88 | 401.25
126.22 | 2.01 | 5.01 | 459.43 | 400.86
126.42 | 2.01 | 5.02 | 478.98 | 400.32
126.62 | 2.01 | 5.02 | 508.31 | 400.32
126.82 | 2.02 | 5.01 | 518.08 | 401.78
127.02 | 2.01 | 5.01 | 518.08 | 400.86
127.22 | 2.01 | 5.02 | 498.53 | 400.32
127.42 | 2.02 | 5.01 | 478.98 | 401.78
127.62 | 2.01 | 5.01 | 508.31 | 400.86
127.82 | 2.03 | 5.02 | 498.53 | 402.17
128.02 | 2.01 | 5.01 | 459.43 | 400.86
128.22 | 2.03 | 5.02 | 459.43 | 402.17
128.42 | 2.02 | 5.01 | 469.21 | 401.78
128.62 | 2.02 | 5.02 | 469.21 | 401.25
128.82 | 2.02 | 5.02 | 469.21 | 401.25
129.02 | 2.02 | 5.01 | 449.66 | 401.78
129.22 | 2.01 | 5.01 | 439.88 | 400.86
129.42 | 2.01 | 5.01 | 430.11 | 400.86
129.62 | 2.01 | 5.02 | 449.66 | 400.32
129.82 | 2 | 5.01 | 449.66 | 399.93
130.02 | 2.02 | 5.02 | 439.88 | 401.25
130.22 | 2.01 | 5.02 | 430.11 | 400.32
130.42 | 2.01 | 5.02 | 459.43 | 400.32
130.62 | 2.02 | 5.02 | 449.66 | 401.25
130.82 | 2.02 | 5.01 | 469.21 | 401.78
131.02 | 2.01 | 5.01 | 508.31 | 400.86
131.22 | 2.02 | 5.01 | 537.63 | 401.78
131.42 | 2.02 | 5.02 | 547.41 | 401.25
131.62 | 2.02 | 5.01 | 518.08 | 401.78
131.82 | 2.02 | 5.01 | 557.18 | 401.78
132.02 | 2.01 | 5.01 | 537.63 | 400.86
132.22 | 2.01 | 5.01 | 527.86 | 400.86
132.42 | 2.01 | 5.02 | 537.63 | 400.32
132.62 | 2.02 | 5.01 | 488.76 | 401.78
132.82 | 2.01 | 5.01 | 488.76 | 400.86
133.02 | 2.02 | 5.01 | 469.21 | 401.78
133.22 | 2.02 | 5.02 | 459.43 | 401.25
133.42 | 2.02 | 5.01 | 459.43 | 401.78
133.62 | 2.02 | 5.01 | 459.43 | 401.78
133.82 | 2.01 | 5.01 | 469.21 | 400.86
134.02 | 2.02 | 5.02 | 469.21 | 401.25
134.22 | 2.02 | 5.02 | 469.21 | 401.25
134.42 | 2.02 | 5.01 | 498.53 | 401.78
134.62 | 2.02 | 5.01 | 508.31 | 401.78
134.82 | 2.02 | 5.01 | 508.31 | 401.78
135.02 | 2.02 | 5.02 | 518.08 | 401.25
135.22 | 2.02 | 5.02 | 488.76 | 401.25
135.42 | 2.02 | 5.01 | 498.53 | 401.78
135.62 | 2.02 | 5.02 | 518.08 | 401.25
135.82 | 2.02 | 5.01 | 488.76 | 401.78
136.02 | 2.01 | 5.01 | 469.21 | 400.86
136.22 | 2.02 | 5.01 | 488.76 | 401.78
136.42 | 2 | 5.01 | 459.43 | 399.93
136.62 | 2.02 | 5.02 | 498.53 | 401.25
136.82 | 2.01 | 5.02 | 488.76 | 400.32
137.02 | 2.01 | 5.01 | 508.31 | 400.86
137.22 | 2.02 | 5.01 | 459.43 | 401.78
137.42 | 2 | 5.01 | 469.21 | 399.93
137.62 | 2.02 | 5.02 | 391.01 | 401.25
137.82 | 2.01 | 5.01 | 439.88 | 400.86
138.02 | 2.02 | 5.02 | 420.33 | 401.25
138.22 | 2.01 | 5.02 | 449.66 | 400.32
138.42 | 2.02 | 5.01 | 488.76 | 401.78
138.62 | 2.01 | 5.02 | 498.53 | 400.32
138.82 | 2.02 | 5.02 | 498.53 | 401.25
139.02 | 2.03 | 5.02 | 508.31 | 402.17
139.22 | 2.02 | 5.01 | 508.31 | 401.78
139.42 | 2.01 | 5.01 | 527.86 | 400.86
139.62 | 2.01 | 5.01 | 469.21 | 400.86
139.82 | 2.01 | 5.02 | 478.98 | 400.32
140.02 | 2.02 | 5.01 | 498.53 | 401.78
140.22 | 2.02 | 5.02 | 498.53 | 401.25
140.42 | 2.02 | 5.02 | 488.76 | 401.25
140.62 | 2.01 | 5.01 | 469.21 | 400.86
140.82 | 2.01 | 5.01 | 459.43 | 400.86
141.02 | 2.01 | 5.01 | 469.21 | 400.86
141.22 | 2.02 | 5.02 | 469.21 | 401.25
141.42 | 2.01 | 5.01 | 488.76 | 400.86
141.62 | 2.02 | 5.02 | 469.21 | 401.25
141.82 | 2.01 | 5.01 | 469.21 | 400.86
142.02 | 2.02 | 5.02 | 488.76 | 401.25
142.22 | 2.01 | 5.01 | 498.53 | 400.86
142.42 | 2.02 | 5.01 | 508.31 | 401.78
142.62 | 2.02 | 5.01 | 518.08 | 401.78
142.82 | 2.02 | 5.01 | 498.53 | 401.78
143.02 | 2.02 | 5.01 | 527.86 | 401.78
143.22 | 2.01 | 5.02 | 488.76 | 400.32
143.42 | 2.02 | 5.02 | 469.21 | 401.25
143.62 | 2.02 | 5.01 | 459.43 | 401.78
143.82 | 2.02 | 5.02 | 498.53 | 401.25
144.02 | 2 | 5.02 | 469.21 | 399.39
144.22 | 2.02 | 5.01 | 518.08 | 401.78
144.42 | 2.01 | 5.02 | 449.66 | 400.32
144.62 | 2.01 | 5.01 | 469.21 | 400.86
144.82 | 2.01 | 5.01 | 459.43 | 400.86
145.02 | 2.01 | 5.01 | 449.66 | 400.86
145.22 | 2.02 | 5.02 | 459.43 | 401.25
145.42 | 2.01 | 5.01 | 469.21 | 400.86
145.62 | 2.03 | 5.02 | 449.66 | 402.17
145.82 | 2 | 5.01 | 498.53 | 399.93
146.02 | 2.01 | 5.02 | 488.76 | 400.32
146.22 | 2 | 5.01 | 488.76 | 399.93
146.42 | 2.02 | 5.01 | 518.08 | 401.78
146.62 | 2.02 | 5.01 | 478.98 | 401.78
146.82 | 2.02 | 5.01 | 449.66 | 401.78
147.02 | 2.02 | 5.01 | 459.43 | 401.78
147.22 | 2.01 | 5.01 | 439.88 | 400.86
147.42 | 2.03 | 5.02 | 420.33 | 402.17
147.62 | 2.02 | 5.01 | 430.11 | 401.78
147.82 | 2.02 | 5.02 | 449.66 | 401.25
148.02 | 2.02 | 5.01 | 410.56 | 401.78
148.22 | 2.01 | 5.02 | 449.66 | 400.32
148.42 | 2.01 | 5.02 | 420.33 | 400.32
148.62 | 2.02 | 5.02 | 488.76 | 401.25
148.82 | 2.02 | 5.01 | 469.21 | 401.78
149.02 | 2.01 | 5.02 | 498.53 | 400.32
149.22 | 2.01 | 5.01 | 498.53 | 400.86
149.42 | 2.02 | 5.02 | 469.21 | 401.25
149.62 | 2.02 | 5.02 | 508.31 | 401.25
149.82 | 2 | 5.01 | 488.76 | 399.93
150.02 | 2.02 | 5.02 | 498.53 | 401.25
150.22 | 2.01 | 5.02 | 449.66 | 400.32
150.42 | 2.02 | 5.02 | 469.21 | 401.25
150.62 | 2.02 | 5.01 | 478.98 | 401.78
150.82 | 2.01 | 5.01 | 449.66 | 400.86
151.02 | 2.02 | 5.01 | 508.31 | 401.78
151.22 | 2.01 | 5.01 | 449.66 | 400.86
151.42 | 2.02 | 5.02 | 459.43 | 401.25
151.62 | 2.01 | 5.01 | 488.76 | 400.86
151.82 | 2.02 | 5.02 | 469.21 | 401.25
152.02 | 2.01 | 5.02 | 459.43 | 400.32
152.22 | 2.01 | 5.01 | 469.21 | 400.86
152.42 | 2.01 | 5.01 | 439.88 | 400.86
152.62 | 2.01 | 5.02 | 410.56 | 400.32
152.82 | 2.02 | 5.02 | 430.11 | 401.25
153.02 | 2.01 | 5.01 | 439.88 | 400.86
153.22 | 2.02 | 5.02 | 439.88 | 401.25
153.42 | 2.01 | 5.01 | 430.11 | 400.86
153.62 | 2.01 | 5.01 | 449.66 | 400.86
153.82 | 2.02 | 5.01 | 469.21 | 401.78
154.02 | 2.02 | 5.02 | 449.66 | 401.25
154.22 | 2.02 | 5.01 | 488.76 | 401.78
154.42 | 2.02 | 5.01 | 478.98 | 401.78
154.62 | 2.02 | 5.01 | 459.43 | 401.78
154.82 | 2.02 | 5.02 | 508.31 | 401.25
155.02 | 2.02 | 5.02 | 488.76 | 401.25
155.22 | 2.02 | 5.01 | 478.98 | 401.78
155.42 | 2.02 | 5.02 | 508.31 | 401.25
155.62 | 2 | 5.01 | 508.31 | 399.93
155.82 | 2.02 | 5.01 | 508.31 | 401.78
156.02 | 2 | 5.02 | 439.88 | 399.39
156.22 | 2.01 | 5.02 | 469.21 | 400.32
156.42 | 2 | 5.01 | 449.66 | 399.93
156.62 | 2.01 | 4.98 | 449.66 | 401.94
156.82 | 2.02 | 5.02 | 449.66 | 401.25
157.02 | 2.01 | 5.01 | 439.88 | 400.86
157.22 | 2.02 | 5.01 | 430.11 | 401.78
157.42 | 2.02 | 5.01 | 410.56 | 401.78
157.62 | 2.01 | 5.01 | 430.11 | 400.86
157.82 | 2.02 | 5.01 | 410.56 | 401.78
158.02 | 2.02 | 5.01 | 439.88 | 401.78
158.22 | 2 | 5.01 | 439.88 | 399.93
158.42 | 2.02 | 5.02 | 430.11 | 401.25
158.62 | 2.02 | 5.01 | 439.88 | 401.78
158.82 | 2.01 | 5.01 | 420.33 | 400.86
159.02 | 2.02 | 5.02 | 430.11 | 401.25
159.22 | 2.01 | 5.01 | 430.11 | 400.86
159.42 | 2 | 5.02 | 410.56 | 399.39
159.62 | 2.01 | 5.01 | 430.11 | 400.86
159.82 | 2.02 | 5.01 | 449.66 | 401.78
160.02 | 2 | 5.02 | 391.01 | 399.39
160.22 | 2.02 | 5.01 | 430.11 | 401.78
160.42 | 2 | 5.01 | 410.56 | 399.93
160.62 | 2.02 | 5.01 | 430.11 | 401.78
160.82 | 2 | 5.01 | 439.88 | 399.93
161.02 | 2.02 | 5.01 | 430.11 | 401.78
161.22 | 2.02 | 5.02 | 459.43 | 401.25
161.42 | 2 | 5.01 | 449.66 | 399.93
161.62 | 2.01 | 5.02 | 439.88 | 400.32
161.82 | 2 | 5.01 | 459.43 | 399.93
162.02 | 2 | 5.01 | 488.76 | 399.93
162.22 | 2.01 | 5.01 | 488.76 | 400.86
162.42 | 2.02 | 5.01 | 459.43 | 401.78
162.62 | 2 | 5.02 | 459.43 | 399.39
162.82 | 2.02 | 5.02 | 469.21 | 401.25
163.02 | 2.01 | 5.01 | 469.21 | 400.86
163.22 | 2.02 | 5.01 | 459.43 | 401.78
163.42 | 2.01 | 5.02 | 439.88 | 400.32
163.62 | 2 | 5.01 | 469.21 | 399.93
163.82 | 2.01 | 5.01 | 469.21 | 400.86
164.02 | 2.01 | 5.01 | 469.21 | 400.86
164.22 | 2.02 | 5.02 | 488.76 | 401.25
164.42 | 2 | 5.01 | 469.21 | 399.93
164.62 | 2.02 | 5.01 | 488.76 | 401.78
164.82 | 2.01 | 5.01 | 459.43 | 400.86
165.02 | 2.01 | 5.01 | 469.21 | 400.86
165.22 | 2.02 | 5.02 | 430.11 | 401.25
165.42 | 2.02 | 5.01 | 430.11 | 401.78
165.62 | 2.01 | 5.02 | 391.01 | 400.32
165.82 | 2.02 | 5.01 | 430.11 | 401.78
166.02 | 2.01 | 5.02 | 420.33 | 400.32
166.22 | 2.01 | 5.01 | 430.11 | 400.86
166.42 | 2.02 | 5.01 | 478.98 | 401.78
166.62 | 2.02 | 5.01 | 449.66 | 401.78
166.82 | 2.02 | 5.02 | 478.98 | 401.25
167.02 | 2.01 | 5.01 | 478.98 | 400.86
167.22 | 2.01 | 5.01 | 459.43 | 400.86
167.42 | 2 | 5.02 | 449.66 | 399.39
167.62 | 2.02 | 5.02 | 498.53 | 401.25
167.82 | 2.01 | 5.02 | 488.76 | 400.32
168.02 | 2.03 | 5.01 | 518.08 | 402.71
168.22 | 2.02 | 5.02 | 459.43 | 401.25
168.42 | 2.02 | 5.01 | 469.21 | 401.78
168.62 | 2.02 | 5.02 | 430.11 | 401.25
168.82 | 2.02 | 5.01 | 410.56 | 401.78
169.02 | 2.02 | 5.02 | 430.11 | 401.25
169.22 | 2.02 | 5.01 | 400.78 | 401.78
169.42 | 2.01 | 5.02 | 420.33 | 400.32
169.62 | 2 | 5.01 | 410.56 | 399.93
169.82 | 2.02 | 5.02 | 410.56 | 401.25
170.02 | 2.01 | 5.01 | 391.01 | 400.86
170.22 | 2.01 | 5.01 | 342.13 | 400.86
170.42 | 2.01 | 5.01 | 371.46 | 400.86
170.62 | 2.02 | 5.01 | 351.91 | 401.78
170.82 | 2.02 | 5.02 | 400.78 | 401.25
171.02 | 2.01 | 5.01 | 391.01 | 400.86
171.22 | 2.01 | 5.02 | 381.23 | 400.32
171.42 | 2.01 | 5.01 | 400.78 | 400.86
171.62 | 2.02 | 5.02 | 410.56 | 401.25
171.82 | 2.01 | 5.01 | 400.78 | 400.86
172.02 | 2.01 | 5.01 | 449.66 | 400.86
172.22 | 2.01 | 5.01 | 488.76 | 400.86
172.42 | 2.01 | 5.01 | 469.21 | 400.86
172.62 | 2.02 | 5.02 | 518.08 | 401.25
172.82 | 2.02 | 5.01 | 518.08 | 401.78
173.02 | 2.01 | 5.02 | 527.86 | 400.32
173.22 | 2.01 | 5.01 | 508.31 | 400.86
173.42 | 2.01 | 5.02 | 518.08 | 400.32
173.62 | 2 | 5.02 | 488.76 | 399.39
173.82 | 2.01 | 5.02 | 478.98 | 400.32
174.02 | 2.02 | 5.02 | 478.98 | 401.25
174.22 | 2.02 | 5.01 | 478.98 | 401.78
174.42 | 2.03 | 5.01 | 430.11 | 402.71
174.62 | 2 | 4.99 | 430.11 | 400.46
174.82 | 2.01 | 5.02 | 420.33 | 400.32
175.02 | 2 | 5.01 | 420.33 | 399.93
175.22 | 2.02 | 5.01 | 430.11 | 401.78
175.42 | 2 | 5.01 | 449.66 | 399.93
175.62 | 2.01 | 5.02 | 430.11 | 400.32
175.82 | 2.02 | 5.01 | 410.56 | 401.78
176.02 | 2.02 | 5.02 | 449.66 | 401.25
176.22 | 2.02 | 5.01 | 430.11 | 401.78
176.42 | 2.02 | 5.01 | 439.88 | 401.78
176.62 | 2.01 | 5.01 | 439.88 | 400.86
176.82 | 2.02 | 5.01 | 469.21 | 401.78
177.02 | 2.02 | 5.01 | 478.98 | 401.78
177.22 | 2.01 | 5.01 | 478.98 | 400.86
177.42 | 2.02 | 5.02 | 469.21 | 401.25
177.62 | 2.02 | 5.01 | 449.66 | 401.78
177.82 | 2.02 | 5.02 | 459.43 | 401.25
178.02 | 2.02 | 5.01 | 430.11 | 401.78
178.22 | 2.02 | 5.01 | 400.78 | 401.78
178.42 | 2.01 | 5.01 | 381.23 | 400.86
178.62 | 2.01 | 5.01 | 391.01 | 400.86
178.82 | 2.02 | 5.02 | 371.46 | 401.25
179.02 | 2.02 | 5.01 | 361.68 | 401.78
179.22 | 2.01 | 5.02 | 361.68 | 400.32
179.42 | 2.02 | 5.01 | 381.23 | 401.78
179.62 | 2.01 | 5.01 | 351.91 | 400.86
179.82 | 2.01 | 5.01 | 332.36 | 400.86
180.02 | 2.02 | 5.02 | 361.68 | 401.25
180.22 | 2.01 | 5.02 | 342.13 | 400.32
180.42 | 2.01 | 5.01 | 351.91 | 400.86
180.62 | 2.01 | 5.01 | 332.36 | 400.86
180.82 | 2.02 | 5.02 | 351.91 | 401.25
181.02 | 2.01 | 5.01 | 322.58 | 400.86
181.22 | 2.02 | 5.02 | 371.46 | 401.25
181.42 | 2.01 | 5.01 | 361.68 | 400.86
181.62 | 2.01 | 5.01 | 342.13 | 400.86
181.82 | 2.01 | 5.01 | 391.01 | 400.86
182.02 | 2.01 | 5.02 | 361.68 | 400.32
182.22 | 2.02 | 5.02 | 351.91 | 401.25
182.42 | 2.02 | 5.01 | 371.46 | 401.78
182.62 | 2.01 | 5.01 | 361.68 | 400.86
182.82 | 2 | 5.01 | 391.01 | 399.93
183.02 | 2.02 | 5.01 | 430.11 | 401.78
183.22 | 2.01 | 5.01 | 381.23 | 400.86
183.42 | 2.02 | 5.01 | 410.56 | 401.78
183.62 | 2.02 | 5.01 | 391.01 | 401.78
183.82 | 2.03 | 5.02 | 400.78 | 402.17
184.02 | 2.02 | 5.01 | 400.78 | 401.78
184.22 | 2.02 | 5.02 | 391.01 | 401.25
184.42 | 2 | 5.01 | 351.91 | 399.93
184.62 | 2.02 | 5.01 | 391.01 | 401.78
184.82 | 2.01 | 5.01 | 371.46 | 400.86
185.02 | 2.01 | 5.03 | 371.46 | 399.79
185.22 | 2.01 | 5.01 | 332.36 | 400.86
185.42 | 2.02 | 5.01 | 400.78 | 401.78
185.62 | 2.02 | 5.01 | 391.01 | 401.78
185.82 | 2.01 | 5.01 | 410.56 | 400.86
186.02 | 2.02 | 5.02 | 371.46 | 401.25
186.22 | 2.03 | 5.02 | 391.01 | 402.17
186.42 | 2.02 | 5.02 | 371.46 | 401.25
186.62 | 2.02 | 5.01 | 371.46 | 401.78
186.82 | 2.01 | 5.02 | 400.78 | 400.32
187.02 | 2.02 | 5.01 | 371.46 | 401.78
187.22 | 2.01 | 5.01 | 391.01 | 400.86
187.42 | 2.02 | 5.01 | 381.23 | 401.78
187.62 | 2.02 | 5.02 | 332.36 | 401.25
187.82 | 2.01 | 5.01 | 371.46 | 400.86
188.02 | 2.02 | 5.02 | 332.36 | 401.25
188.22 | 2 | 5.01 | 332.36 | 399.93
188.42 | 2.01 | 5.02 | 342.13 | 400.32
188.62 | 2.02 | 5.02 | 351.91 | 401.25
188.82 | 2.02 | 5.02 | 332.36 | 401.25
189.02 | 2.01 | 5.01 | 332.36 | 400.86
189.22 | 2.02 | 5.01 | 332.36 | 401.78
189.42 | 2.01 | 5.01 | 303.03 | 400.86
189.62 | 2.01 | 5.01 | 322.58 | 400.86
189.82 | 2.01 | 5.03 | 312.81 | 399.79
190.02 | 2.02 | 5.01 | 332.36 | 401.78
190.22 | 2.01 | 5.02 | 332.36 | 400.32
190.42 | 2.02 | 5.02 | 332.36 | 401.25
190.62 | 2.01 | 4.99 | 351.91 | 401.39
190.82 | 2.01 | 5.01 | 342.13 | 400.86
191.02 | 2.02 | 5.02 | 351.91 | 401.25
191.22 | 2.02 | 5.01 | 332.36 | 401.78
191.42 | 2.02 | 5.02 | 351.91 | 401.25
191.62 | 2.02 | 5.01 | 342.13 | 401.78
191.82 | 2.02 | 5.01 | 351.91 | 401.78
192.02 | 2.01 | 5.01 | 351.91 | 400.86
192.22 | 2.01 | 5.02 | 342.13 | 400.32
192.42 | 2.02 | 5.02 | 332.36 | 401.25
192.62 | 2.02 | 5.01 | 381.23 | 401.78
192.82 | 2.01 | 5.01 | 342.13 | 400.86
193.02 | 2.02 | 5.02 | 381.23 | 401.25
193.22 | 2 | 5.01 | 361.68 | 399.93
193.42 | 2.02 | 4.99 | 381.23 | 402.32
193.62 | 2.01 | 5.01 | 312.81 | 400.86
193.82 | 2.02 | 5.01 | 371.46 | 401.78
194.02 | 2 | 5.01 | 351.91 | 399.93
194.22 | 2.01 | 5.01 | 371.46 | 400.86
194.42 | 2.02 | 5.01 | 361.68 | 401.78
194.62 | 2.01 | 5.01 | 351.91 | 400.86
194.82 | 2.02 | 5.02 | 400.78 | 401.25
195.02 | 2.01 | 5.01 | 381.23 | 400.86
195.22 | 2.02 | 5.01 | 400.78 | 401.78
195.42 | 2.01 | 5.02 | 361.68 | 400.32
195.62 | 2.02 | 5.01 | 342.13 | 401.78
195.82 | 2.01 | 5.01 | 361.68 | 400.86
196.02 | 2.02 | 5.02 | 400.78 | 401.25
196.22 | 2.01 | 5.02 | 381.23 | 400.32
196.42 | 2.01 | 4.99 | 361.68 | 401.39
196.62 | 2.02 | 5.02 | 391.01 | 401.25
196.82 | 2.02 | 5.01 | 381.23 | 401.78
197.02 | 2.02 | 5.01 | 391.01 | 401.78
197.22 | 2 | 5.01 | 351.91 | 399.93
197.42 | 2.01 | 5.01 | 351.91 | 400.86
197.62 | 2.02 | 5.02 | 391.01 | 401.25
197.82 | 2.02 | 5.02 | 371.46 | 401.25
198.02 | 2.01 | 5.02 | 400.78 | 400.32
198.22 | 2.02 | 5.01 | 391.01 | 401.78
198.42 | 2.02 | 5.02 | 410.56 | 401.25
198.62 | 2.02 | 5.02 | 400.78 | 401.25
198.82 | 2.02 | 4.99 | 439.88 | 402.32
199.02 | 2.01 | 5.01 | 410.56 | 400.86
199.22 | 2.02 | 5.02 | 430.11 | 401.25
199.42 | 2.02 | 5.01 | 449.66 | 401.78
199.62 | 2.01 | 5.01 | 439.88 | 400.86
199.82 | 2.01 | 5.01 | 430.11 | 400.86
200.02 | 2.02 | 5.02 | 439.88 | 401.25
200.22 | 2.01 | 5.02 | 410.56 | 400.32
200.42 | 2.02 | 5.01 | 410.56 | 401.78
200.62 | 2.02 | 5.01 | 400.78 | 401.78
200.82 | 2.01 | 5.01 | 371.46 | 400.86
201.02 | 2.02 | 5.02 | 371.46 | 401.25
201.22 | 2.02 | 5.01 | 371.46 | 401.78
201.42 | 2.01 | 5.01 | 391.01 | 400.86
201.62 | 2 | 5.01 | 342.13 | 399.93
201.82 | 2.02 | 5.01 | 361.68 | 401.78
202.02 | 2.01 | 5.01 | 342.13 | 400.86
202.22 | 2.02 | 5.03 | 361.68 | 400.71
202.42 | 2.01 | 5.01 | 351.91 | 400.86
202.62 | 2.02 | 5.02 | 361.68 | 401.25
202.82 | 2.01 | 5.01 | 371.46 | 400.86
203.02 | 2.02 | 5.01 | 371.46 | 401.78
203.22 | 2.01 | 5.02 | 332.36 | 400.32
203.42 | 2.03 | 5.01 | 371.46 | 402.71
203.62 | 2.02 | 5.01 | 361.68 | 401.78
203.82 | 2.02 | 5.02 | 332.36 | 401.25
204.02 | 2.02 | 5.01 | 351.91 | 401.78
204.22 | 2.01 | 5.01 | 322.58 | 400.86
204.42 | 2.02 | 5.02 | 332.36 | 401.25
204.62 | 2.01 | 5.01 | 312.81 | 400.86
204.82 | 2.02 | 5.02 | 351.91 | 401.25
205.02 | 2.01 | 5.02 | 312.81 | 400.32
205.22 | 2.02 | 5.01 | 342.13 | 401.78
205.42 | 2 | 5.01 | 312.81 | 399.93
205.62 | 2.02 | 5.01 | 342.13 | 401.78
205.82 | 2 | 5.01 | 351.91 | 399.93
206.02 | 2.01 | 5.01 | 351.91 | 400.86
206.22 | 2.02 | 5.01 | 371.46 | 401.78
206.42 | 2.02 | 5.01 | 371.46 | 401.78
206.62 | 2.02 | 5.01 | 351.91 | 401.78
206.82 | 2.02 | 5.01 | 332.36 | 401.78
207.02 | 2.02 | 5.01 | 361.68 | 401.78
207.22 | 2.03 | 5.01 | 351.91 | 402.71
207.42 | 2.01 | 5.01 | 351.91 | 400.86
207.62 | 2.01 | 5.01 | 371.46 | 400.86
207.82 | 2.02 | 5.01 | 391.01 | 401.78
208.02 | 2.01 | 5.01 | 381.23 | 400.86
208.22 | 2.02 | 5.02 | 391.01 | 401.25
208.42 | 2.01 | 5.01 | 371.46 | 400.86
208.62 | 2.02 | 5.01 | 400.78 | 401.78
208.82 | 2.02 | 5.01 | 361.68 | 401.78
209.02 | 2.02 | 5.01 | 371.46 | 401.78
209.22 | 2.02 | 5.02 | 400.78 | 401.25
209.42 | 2.03 | 5.02 | 381.23 | 402.17
209.62 | 2.02 | 5.01 | 351.91 | 401.78
209.82 | 2 | 5.02 | 361.68 | 399.39
210.02 | 2.02 | 5.02 | 361.68 | 401.25
210.22 | 2.01 | 5.01 | 342.13 | 400.86
210.42 | 2.02 | 5.02 | 361.68 | 401.25
210.62 | 2 | 5.01 | 322.58 | 399.93
210.82 | 2.02 | 5.01 | 361.68 | 401.78
211.02 | 2.01 | 5.01 | 361.68 | 400.86
211.22 | 2.02 | 5.01 | 342.13 | 401.78
211.42 | 2.01 | 5.01 | 332.36 | 400.86
211.62 | 2.02 | 5.02 | 361.68 | 401.25
211.82 | 2.01 | 5.02 | 342.13 | 400.32
212.02 | 2.02 | 5.02 | 342.13 | 401.25
212.22 | 2.02 | 5.01 | 342.13 | 401.78
212.42 | 2.01 | 5.01 | 342.13 | 400.86
212.62 | 2.02 | 5.01 | 332.36 | 401.78
212.82 | 2.02 | 5.01 | 332.36 | 401.78
213.02 | 2.02 | 5.02 | 351.91 | 401.25
213.22 | 2.02 | 5.01 | 332.36 | 401.78
213.42 | 2.02 | 5.02 | 361.68 | 401.25
213.62 | 2.01 | 5.02 | 342.13 | 400.32
213.82 | 2.02 | 5.02 | 332.36 | 401.25
214.02 | 2.01 | 5.01 | 342.13 | 400.86
214.22 | 2.01 | 5.02 | 332.36 | 400.32
214.42 | 2.01 | 5.02 | 351.91 | 400.32
214.62 | 2.02 | 5.02 | 342.13 | 401.25
214.82 | 2.02 | 5.02 | 351.91 | 401.25
215.02 | 2.01 | 5.01 | 332.36 | 400.86
215.22 | 2.02 | 5.01 | 332.36 | 401.78
215.42 | 2.01 | 5.01 | 322.58 | 400.86
215.62 | 2.02 | 5.02 | 342.13 | 401.25
215.82 | 2.01 | 5.01 | 322.58 | 400.86
216.02 | 2.02 | 5.01 | 312.81 | 401.78
216.22 | 2.01 | 5.01 | 322.58 | 400.86
216.42 | 2.02 | 5.02 | 322.58 | 401.25
216.62 | 2.01 | 5.02 | 332.36 | 400.32
216.82 | 2.02 | 5.01 | 342.13 | 401.78
217.02 | 2 | 5.01 | 332.36 | 399.93
217.22 | 2.02 | 5.01 | 371.46 | 401.78
217.42 | 2.02 | 5.02 | 361.68 | 401.25
217.62 | 2.02 | 5.01 | 371.46 | 401.78
217.82 | 2.01 | 5.01 | 371.46 | 400.86
218.02 | 2 | 5.01 | 371.46 | 399.93
218.22 | 2.02 | 5.02 | 351.91 | 401.25
218.42 | 2.01 | 5.01 | 391.01 | 400.86
218.62 | 2.02 | 5.02 | 410.56 | 401.25
218.82 | 2 | 5.01 | 371.46 | 399.93
219.02 | 2.02 | 5.01 | 371.46 | 401.78
219.22 | 2.01 | 5.01 | 371.46 | 400.86
219.42 | 2.02 | 5.01 | 361.68 | 401.78
219.62 | 2.01 | 5.01 | 322.58 | 400.86
219.82 | 2.02 | 5.01 | 361.68 | 401.78
220.02 | 2 | 5.01 | 342.13 | 399.93
220.22 | 2.01 | 5.01 | 351.91 | 400.86
220.42 | 2.01 | 5.01 | 342.13 | 400.86
220.62 | 2.02 | 5.02 | 351.91 | 401.25
220.82 | 2.01 | 5.02 | 351.91 | 400.32
221.02 | 2.01 | 5.02 | 332.36 | 400.32
221.22 | 2.02 | 5.01 | 351.91 | 401.78
221.42 | 2 | 5.01 | 342.13 | 399.93
221.62 | 2 | 5.02 | 381.23 | 399.39
221.82 | 2.01 | 5.02 | 342.13 | 400.32
222.02 | 2.02 | 5.01 | 371.46 | 401.78
222.22 | 2.03 | 5.01 | 371.46 | 402.71
222.42 | 2.02 | 5.02 | 342.13 | 401.25
222.62 | 2 | 5.01 | 322.58 | 399.93
222.82 | 2.01 | 5.02 | 351.91 | 400.32
223.02 | 2.01 | 5.01 | 322.58 | 400.86
223.22 | 2.02 | 5.01 | 361.68 | 401.78
223.42 | 2.02 | 5.02 | 371.46 | 401.25
223.62 | 2.02 | 5.02 | 371.46 | 401.25
223.82 | 2.01 | 5.02 | 361.68 | 400.32
224.02 | 2.02 | 5.02 | 351.91 | 401.25
224.22 | 2.02 | 5.02 | 361.68 | 401.25
224.42 | 2.02 | 5.01 | 322.58 | 401.78
224.62 | 2.02 | 5.02 | 351.91 | 401.25
224.82 | 2.01 | 5.02 | 342.13 | 400.32
225.02 | 2.02 | 5.02 | 361.68 | 401.25
225.22 | 2.01 | 5.01 | 332.36 | 400.86
225.42 | 2.02 | 5.02 | 322.58 | 401.25
225.62 | 2.02 | 5.01 | 322.58 | 401.78
225.82 | 2.02 | 5.01 | 303.03 | 401.78
226.02 | 2 | 5.02 | 303.03 | 399.39
226.22 | 2.02 | 5.01 | 312.81 | 401.78
226.42 | 2.02 | 5.02 | 322.58 | 401.25
226.62 | 2.02 | 5.01 | 332.36 | 401.78
226.82 | 2.01 | 5.02 | 342.13 | 400.32
227.02 | 2.01 | 5.02 | 351.91 | 400.32
227.22 | 2.02 | 5.02 | 351.91 | 401.25
227.42 | 2 | 5.01 | 381.23 | 399.93
227.62 | 2.02 | 5.02 | 410.56 | 401.25
227.82 | 2.01 | 5.01 | 420.33 | 400.86
228.02 | 2.03 | 5.01 | 410.56 | 402.71
228.22 | 2.01 | 5.01 | 400.78 | 400.86
228.42 | 2.02 | 5.01 | 420.33 | 401.78
228.62 | 2.01 | 5.02 | 410.56 | 400.32
228.82 | 2.01 | 5.01 | 430.11 | 400.86
229.02 | 2.01 | 5.01 | 439.88 | 400.86
229.22 | 2.02 | 5.01 | 449.66 | 401.78
229.42 | 2.02 | 5.02 | 400.78 | 401.25
229.62 | 2.01 | 5.01 | 391.01 | 400.86
229.82 | 2.02 | 5.01 | 381.23 | 401.78
230.02 | 2.01 | 5.01 | 371.46 | 400.86
230.22 | 2.01 | 5.02 | 381.23 | 400.32
230.42 | 2.01 | 5.01 | 332.36 | 400.86
230.62 | 2.02 | 5.02 | 342.13 | 401.25
230.82 | 2.01 | 5.02 | 322.58 | 400.32
231.02 | 2.02 | 5.02 | 342.13 | 401.25
231.22 | 1.99 | 5.01 | 351.91 | 399
231.42 | 2.01 | 5.01 | 371.46 | 400.86
231.62 | 2.02 | 5.02 | 361.68 | 401.25
231.82 | 2.02 | 5.01 | 371.46 | 401.78
232.02 | 2.01 | 5.02 | 351.91 | 400.32
232.22 | 2.01 | 5.01 | 351.91 | 400.86
232.42 | 2.02 | 5.02 | 351.91 | 401.25
232.62 | 2.01 | 5.01 | 371.46 | 400.86
232.82 | 2.02 | 5.01 | 371.46 | 401.78
233.02 | 2.01 | 5.01 | 351.91 | 400.86
233.22 | 2.02 | 5.02 | 361.68 | 401.25
233.42 | 2.01 | 5.02 | 381.23 | 400.32
233.62 | 2.02 | 5.01 | 381.23 | 401.78
233.82 | 2.01 | 5.01 | 351.91 | 400.86
234.02 | 2.02 | 5.01 | 342.13 | 401.78
234.22 | 2.01 | 5.03 | 371.46 | 399.79
234.42 | 2 | 5.01 | 391.01 | 399.93
234.62 | 2.01 | 5.02 | 410.56 | 400.32
234.82 | 2 | 5.01 | 381.23 | 399.93
235.02 | 2.02 | 5.01 | 430.11 | 401.78
235.22 | 2.01 | 5.01 | 391.01 | 400.86
235.42 | 2.03 | 5.02 | 400.78 | 402.17
235.62 | 2.03 | 5.01 | 381.23 | 402.71
235.82 | 2.01 | 5.02 | 381.23 | 400.32
236.02 | 2 | 5.01 | 410.56 | 399.93
236.22 | 2.01 | 5.02 | 439.88 | 400.32
236.42 | 2 | 5.01 | 381.23 | 399.93
236.62 | 2.01 | 5.01 | 439.88 | 400.86
236.82 | 2.01 | 5.01 | 449.66 | 400.86
237.02 | 2.02 | 5.01 | 459.43 | 401.78
237.22 | 2.02 | 5.02 | 478.98 | 401.25
237.42 | 2.02 | 5.01 | 478.98 | 401.78
237.62 | 2.01 | 5.02 | 488.76 | 400.32
237.82 | 2.02 | 5.01 | 478.98 | 401.78
238.02 | 2.01 | 5.02 | 498.53 | 400.32
238.22 | 2 | 5.01 | 488.76 | 399.93
238.42 | 2.02 | 5.01 | 478.98 | 401.78
238.62 | 2 | 5.01 | 527.86 | 399.93
238.82 | 2.02 | 5.02 | 547.41 | 401.25
239.02 | 2.01 | 5.01 | 488.76 | 400.86
239.22 | 2.02 | 5.01 | 518.08 | 401.78
239.42 | 2.01 | 5.01 | 469.21 | 400.86
239.62 | 2.01 | 5.02 | 469.21 | 400.32
239.82 | 2.02 | 5.03 | 469.21 | 400.71
240.02 | 2.02 | 5.01 | 508.31 | 401.78
240.22 | 2.01 | 5.01 | 488.76 | 400.86
240.42 | 2.01 | 5.01 | 488.76 | 400.86
240.62 | 2.02 | 5.02 | 478.98 | 401.25
240.82 | 2.02 | 5.01 | 518.08 | 401.78
241.02 | 2.02 | 5.01 | 508.31 | 401.78
241.22 | 2 | 5.01 | 420.33 | 399.93
241.42 | 2.01 | 5.01 | 469.21 | 400.86
241.62 | 2 | 5.01 | 449.66 | 399.93
241.82 | 2.02 | 5.01 | 449.66 | 401.78
242.02 | 2.01 | 5.02 | 449.66 | 400.32
242.22 | 2.03 | 5.02 | 488.76 | 402.17
242.42 | 2 | 5.01 | 469.21 | 399.93
242.62 | 2.02 | 5.02 | 518.08 | 401.25
242.82 | 2.01 | 5.02 | 527.86 | 400.32
243.02 | 2.01 | 5.01 | 576.74 | 400.86
243.22 | 2.03 | 5.02 | 606.06 | 402.17
243.42 | 2.02 | 5.01 | 615.84 | 401.78
243.62 | 2.02 | 5.01 | 615.84 | 401.78
243.82 | 2.01 | 5.01 | 615.84 | 400.86
244.02 | 2.02 | 5.01 | 684.26 | 401.78
244.22 | 2.01 | 5.01 | 694.04 | 400.86
244.42 | 2.03 | 5.02 | 723.36 | 402.17
244.62 | 2.02 | 5.01 | 684.26 | 401.78
244.82 | 2.02 | 5.01 | 615.84 | 401.78
245.02 | 2.02 | 5.02 | 615.84 | 401.25
245.22 | 2.01 | 5.01 | 625.61 | 400.86
245.42 | 2.02 | 5.01 | 586.51 | 401.78
245.62 | 2.02 | 5.01 | 625.61 | 401.78
245.82 | 2.01 | 5.02 | 654.94 | 400.32
246.02 | 2.01 | 5.01 | 664.71 | 400.86
246.22 | 2.02 | 5.01 | 694.04 | 401.78
246.42 | 2 | 5.01 | 703.81 | 399.93
246.62 | 2.02 | 5.02 | 723.36 | 401.25
246.82 | 2.01 | 5.01 | 782.01 | 400.86
247.02 | 2.01 | 5.02 | 791.79 | 400.32
247.22 | 2 | 5.01 | 752.69 | 399.93
247.42 | 2.02 | 5.02 | 733.14 | 401.25
247.62 | 2 | 5.02 | 684.26 | 399.39
247.82 | 2.02 | 5.02 | 713.59 | 401.25
248.02 | 2.02 | 5.02 | 694.04 | 401.25
248.22 | 2.01 | 5.01 | 674.49 | 400.86
248.42 | 2.01 | 5.01 | 694.04 | 400.86
248.62 | 2.02 | 5.01 | 674.49 | 401.78
248.82 | 2.02 | 5.02 | 694.04 | 401.25
249.02 | 2 | 5.01 | 703.81 | 399.93
249.22 | 2.02 | 5.01 | 772.24 | 401.78
249.42 | 2 | 5.01 | 840.66 | 399.93
249.62 | 2.02 | 5.01 | 957.97 | 401.78
249.82 | 2.02 | 5.01 | 1104.59 | 401.78
250.02 | 2.02 | 5.02 | 1241.45 | 401.25
250.22 | 2.02 | 5.01 | 1045.94 | 401.78
250.42 | 2.02 | 5.01 | 1055.72 | 401.78
250.62 | 2.02 | 5.02 | 1163.25 | 401.25
250.82 | 2.01 | 4.99 | 1270.77 | 401.39
251.02 | 2.01 | 5.02 | 1368.52 | 400.32
251.22 | 2.02 | 5.02 | 1348.97 | 401.25
251.42 | 2.02 | 5.02 | 1300.1 | 401.25
251.62 | 2.02 | 5.02 | 1339.2 | 401.25
251.82 | 2.01 | 5.01 | 1182.8 | 400.86
252.02 | 2.02 | 5.02 | 1085.04 | 401.25
252.22 | 2.01 | 5.01 | 1045.94 | 400.86
252.42 | 2.01 | 5.02 | 1045.94 | 400.32
252.62 | 2.01 | 5.01 | 1016.62 | 400.86
252.82 | 2.01 | 5.02 | 879.77 | 400.32
253.02 | 2.01 | 5.01 | 782.01 | 400.86
253.22 | 2.02 | 5.01 | 801.56 | 401.78
253.42 | 2.01 | 5.02 | 703.81 | 400.32
253.62 | 2.01 | 5.02 | 635.39 | 400.32
253.82 | 2.02 | 5.01 | 566.96 | 401.78
254.02 | 2.02 | 5.01 | 537.63 | 401.78
254.22 | 2.02 | 5.01 | 518.08 | 401.78
254.42 | 2.01 | 5.01 | 547.41 | 400.86
254.62 | 2.02 | 5.01 | 527.86 | 401.78
254.82 | 2.01 | 5.01 | 566.96 | 400.86
255.02 | 2.01 | 5.02 | 566.96 | 400.32
255.22 | 2.01 | 5.02 | 537.63 | 400.32
255.42 | 2.01 | 5.01 | 527.86 | 400.86
255.62 | 2 | 5.01 | 498.53 | 399.93
255.82 | 2.02 | 5.01 | 488.76 | 401.78
256.02 | 2.02 | 5.01 | 459.43 | 401.78
256.22 | 2.02 | 5.01 | 518.08 | 401.78
256.42 | 2.02 | 5.01 | 518.08 | 401.78
256.62 | 2.02 | 5.01 | 508.31 | 401.78
256.82 | 2.01 | 5.02 | 478.98 | 400.32
257.02 | 2.03 | 5.01 | 488.76 | 402.71
257.22 | 2.01 | 5.02 | 430.11 | 400.32
257.42 | 2.01 | 5.01 | 410.56 | 400.86
257.62 | 2.02 | 5.02 | 410.56 | 401.25
257.82 | 2 | 5.01 | 410.56 | 399.93
258.02 | 2.02 | 5.02 | 361.68 | 401.25
258.22 | 2.01 | 5.01 | 332.36 | 400.86
258.42 | 2.02 | 5.02 | 342.13 | 401.25
258.62 | 2.01 | 5.02 | 351.91 | 400.32
258.82 | 2.02 | 5.02 | 371.46 | 401.25
259.02 | 2.02 | 5.02 | 391.01 | 401.25
259.22 | 2.02 | 5.01 | 391.01 | 401.78
259.42 | 2.02 | 5.01 | 381.23 | 401.78
259.62 | 2 | 5.01 | 371.46 | 399.93
259.82 | 2.02 | 5.01 | 391.01 | 401.78
260.02 | 2.02 | 5.01 | 430.11 | 401.78
260.22 | 2.02 | 5.01 | 410.56 | 401.78
260.42 | 2.01 | 5.01 | 469.21 | 400.86
260.62 | 2 | 5.01 | 420.33 | 399.93
260.82 | 2 | 5.01 | 469.21 | 399.93
261.02 | 2.02 | 5.02 | 518.08 | 401.25
261.22 | 2 | 4.99 | 537.63 | 400.46
261.42 | 2.02 | 5.01 | 615.84 | 401.78
261.62 | 2 | 5.01 | 625.61 | 399.93
261.82 | 2.02 | 5.02 | 723.36 | 401.25
262.02 | 2.02 | 5.01 | 703.81 | 401.78
262.22 | 2.01 | 5.01 | 703.81 | 400.86
262.42 | 2.02 | 5.01 | 694.04 | 401.78
262.62 | 2.02 | 5.01 | 664.71 | 401.78
262.82 | 2.01 | 5.01 | 625.61 | 400.86
263.02 | 2.02 | 5.01 | 615.84 | 401.78
263.22 | 2.01 | 5.01 | 586.51 | 400.86
263.42 | 2.01 | 5.01 | 547.41 | 400.86
263.62 | 2.02 | 5.01 | 537.63 | 401.78
263.82 | 2.01 | 5.01 | 518.08 | 400.86
264.02 | 2.02 | 5.01 | 488.76 | 401.78
264.22 | 2.01 | 5.01 | 527.86 | 400.86
264.42 | 2.02 | 5.02 | 508.31 | 401.25
264.62 | 2.02 | 5.01 | 498.53 | 401.78
264.82 | 2.02 | 5.01 | 518.08 | 401.78
265.02 | 2.01 | 5.01 | 557.18 | 400.86
265.22 | 2.02 | 5.02 | 586.51 | 401.25
265.42 | 2.01 | 5.01 | 625.61 | 400.86
265.62 | 2.02 | 5.01 | 733.14 | 401.78
265.82 | 2.02 | 5.02 | 840.66 | 401.25
266.02 | 2.01 | 5.01 | 860.21 | 400.86
266.22 | 2.02 | 5.01 | 801.56 | 401.78
266.42 | 2 | 5.01 | 772.24 | 399.93
266.62 | 2.02 | 5.02 | 713.59 | 401.25
266.82 | 2.01 | 5.01 | 713.59 | 400.86
267.02 | 2.01 | 5.02 | 752.69 | 400.32
267.22 | 2.01 | 5.01 | 703.81 | 400.86
267.42 | 2.02 | 5.02 | 684.26 | 401.25
267.62 | 2.01 | 5.01 | 635.39 | 400.86
267.82 | 2.02 | 5.01 | 674.49 | 401.78
268.02 | 2.01 | 5.01 | 703.81 | 400.86
268.22 | 2.02 | 5.01 | 811.34 | 401.78
268.42 | 2.01 | 5.01 | 762.46 | 400.86
268.62 | 2.02 | 5.02 | 762.46 | 401.25
268.82 | 2.01 | 5.01 | 723.36 | 400.86
269.02 | 2.02 | 5.01 | 694.04 | 401.78
269.22 | 2.02 | 5.02 | 635.39 | 401.25
269.42 | 2.02 | 5.01 | 576.74 | 401.78
269.62 | 2.01 | 5.02 | 547.41 | 400.32
269.82 | 2 | 5.01 | 576.74 | 399.93
270.02 | 2.03 | 5.02 | 586.51 | 402.17
270.22 | 2 | 5.01 | 566.96 | 399.93
270.42 | 2.01 | 5.01 | 615.84 | 400.86
270.62 | 2 | 5.01 | 596.29 | 399.93
270.82 | 2.02 | 5.01 | 606.06 | 401.78
271.02 | 2 | 5.02 | 586.51 | 399.39
271.22 | 2.02 | 5.01 | 547.41 | 401.78
271.42 | 2.02 | 5.02 | 537.63 | 401.25
271.62 | 2.01 | 5.01 | 498.53 | 400.86
271.82 | 2.02 | 5.02 | 439.88 | 401.25
272.02 | 2.02 | 5.01 | 439.88 | 401.78
272.22 | 2.02 | 5.01 | 430.11 | 401.78
272.42 | 2 | 4.99 | 420.33 | 400.46
272.62 | 2.01 | 5.01 | 439.88 | 400.86
272.82 | 2 | 5.01 | 420.33 | 399.93
273.02 | 2.01 | 5.02 | 430.11 | 400.32
273.22 | 2.01 | 5.01 | 488.76 | 400.86
273.42 | 2.01 | 5.01 | 508.31 | 400.86
273.62 | 2.01 | 5.01 | 527.86 | 400.86
273.82 | 2.02 | 5.01 | 518.08 | 401.78
274.02 | 2.02 | 5.01 | 518.08 | 401.78
274.22 | 2.02 | 5.01 | 478.98 | 401.78
274.42 | 2 | 5.02 | 420.33 | 399.39
274.62 | 2.01 | 5.01 | 400.78 | 400.86
274.82 | 2.03 | 5.02 | 420.33 | 402.17
275.02 | 2.01 | 4.99 | 459.43 | 401.39
275.22 | 2.02 | 5.01 | 527.86 | 401.78
275.42 | 2.01 | 5.01 | 586.51 | 400.86
275.62 | 2.02 | 5.01 | 615.84 | 401.78
275.82 | 2.02 | 5.01 | 625.61 | 401.78
276.02 | 2.02 | 5.02 | 625.61 | 401.25
276.22 | 2.01 | 5.01 | 606.06 | 400.86
276.42 | 2.01 | 5.01 | 576.74 | 400.86
276.62 | 2.02 | 5.02 | 547.41 | 401.25
276.82 | 2.01 | 5.01 | 508.31 | 400.86
277.02 | 2.02 | 5.02 | 498.53 | 401.25
277.22 | 2.01 | 5.01 | 488.76 | 400.86
277.42 | 2.02 | 5.02 | 518.08 | 401.25
277.62 | 2.02 | 5.02 | 518.08 | 401.25
277.82 | 2.01 | 5.02 | 566.96 | 400.32
278.02 | 2.02 | 5.02 | 557.18 | 401.25
278.22 | 2.01 | 5.01 | 566.96 | 400.86
278.42 | 2.01 | 5.01 | 625.61 | 400.86
278.62 | 2 | 5.01 | 645.16 | 399.93
278.82 | 2.02 | 4.99 | 684.26 | 402.32
279.02 | 2.02 | 5.01 | 684.26 | 401.78
279.22 | 2.02 | 5.02 | 694.04 | 401.25
279.42 | 2.02 | 5.02 | 654.94 | 401.25
279.62 | 2.01 | 5.01 | 654.94 | 400.86
279.82 | 2.01 | 5.02 | 664.71 | 400.32
280.02 | 2.02 | 5.01 | 635.39 | 401.78
280.22 | 2.01 | 5.02 | 645.16 | 400.32
280.42 | 2 | 5.01 | 596.29 | 399.93
280.62 | 2.02 | 5.02 | 606.06 | 401.25
280.82 | 2.01 | 5.01 | 527.86 | 400.86
281.02 | 2.02 | 5.02 | 547.41 | 401.25
281.22 | 2 | 5.01 | 557.18 | 399.93
281.42 | 2.01 | 4.99 | 606.06 | 401.39
281.62 | 2.02 | 5.02 | 596.29 | 401.25
281.82 | 2 | 5.01 | 645.16 | 399.93
282.02 | 2.01 | 5.02 | 645.16 | 400.32
282.22 | 2.01 | 5.01 | 596.29 | 400.86
282.42 | 2.02 | 5.02 | 586.51 | 401.25
282.62 | 2.02 | 5.01 | 576.74 | 401.78
282.82 | 2.02 | 5.01 | 527.86 | 401.78
283.02 | 2.02 | 5.01 | 527.86 | 401.78
283.22 | 2.01 | 5.01 | 527.86 | 400.86
283.42 | 2.02 | 5.01 | 488.76 | 401.78
283.62 | 2.01 | 5.02 | 498.53 | 400.32
283.82 | 2.01 | 5.02 | 518.08 | 400.32
284.02 | 2.01 | 5.01 | 478.98 | 400.86
284.22 | 2 | 5.02 | 459.43 | 399.39
284.42 | 2.01 | 4.99 | 430.11 | 401.39
284.62 | 2.02 | 5.02 | 420.33 | 401.25
284.82 | 2.02 | 5.01 | 410.56 | 401.78
285.02 | 2.02 | 5.02 | 439.88 | 401.25
285.22 | 2.01 | 5.01 | 420.33 | 400.86
285.42 | 2.01 | 5.01 | 410.56 | 400.86
285.62 | 2.01 | 5.02 | 410.56 | 400.32
285.82 | 2.02 | 5.01 | 400.78 | 401.78
286.02 | 2.01 | 5.02 | 420.33 | 400.32
286.22 | 2.01 | 5.02 | 430.11 | 400.32
286.42 | 2.02 | 5.02 | 469.21 | 401.25
286.62 | 2 | 5.01 | 459.43 | 399.93
286.82 | 2.02 | 5.01 | 508.31 | 401.78
287.02 | 2.01 | 5.01 | 537.63 | 400.86
287.22 | 2.03 | 5.02 | 527.86 | 402.17
287.42 | 2.02 | 5.01 | 547.41 | 401.78
287.62 | 2.01 | 5.01 | 518.08 | 400.86
287.82 | 2 | 5.02 | 478.98 | 399.39
288.02 | 2.01 | 5.01 | 469.21 | 400.86
288.22 | 2.02 | 5.01 | 430.11 | 401.78
288.42 | 2 | 5.01 | 410.56 | 399.93
288.62 | 2.02 | 5.01 | 351.91 | 401.78
288.82 | 2.02 | 5.01 | 410.56 | 401.78
289.02 | 2.02 | 5.02 | 371.46 | 401.25
289.22 | 2.01 | 5.01 | 342.13 | 400.86
289.42 | 2.01 | 5.01 | 371.46 | 400.86
289.62 | 2.02 | 5.01 | 361.68 | 401.78
289.82 | 2.02 | 5.01 | 361.68 | 401.78
290.02 | 2.01 | 5.02 | 351.91 | 400.32
290.22 | 2.02 | 5.02 | 391.01 | 401.25
290.42 | 2.01 | 5.01 | 351.91 | 400.86
290.62 | 2.02 | 5.02 | 371.46 | 401.25
290.82 | 2.01 | 5.01 | 342.13 | 400.86
291.02 | 2.01 | 5.01 | 381.23 | 400.86
291.22 | 2.02 | 5.02 | 371.46 | 401.25
291.42 | 2.02 | 5.01 | 391.01 | 401.78
291.62 | 2.02 | 5.01 | 410.56 | 401.78
291.82 | 2.02 | 5.01 | 391.01 | 401.78
292.02 | 2.01 | 5.01 | 410.56 | 400.86
292.22 | 2.01 | 5.02 | 420.33 | 400.32
292.42 | 2.02 | 5.02 | 400.78 | 401.25
292.62 | 2.01 | 5.01 | 410.56 | 400.86
292.82 | 2.02 | 5.02 | 410.56 | 401.25
293.02 | 2.01 | 5.01 | 361.68 | 400.86
293.22 | 2.01 | 5.01 | 391.01 | 400.86
293.42 | 2.01 | 5.01 | 391.01 | 400.86
293.62 | 2.02 | 5.01 | 381.23 | 401.78
293.82 | 2.01 | 5.02 | 371.46 | 400.32
294.02 | 2.01 | 4.99 | 361.68 | 401.39
294.22 | 2.02 | 5.02 | 381.23 | 401.25
294.42 | 2.01 | 5.01 | 351.91 | 400.86
294.62 | 2 | 5.02 | 342.13 | 399.39
294.82 | 2.02 | 5.01 | 361.68 | 401.78
295.02 | 2.02 | 5.01 | 371.46 | 401.78
295.22 | 2.01 | 5.01 | 351.91 | 400.86
295.42 | 2.02 | 5.01 | 381.23 | 401.78
295.62 | 2.02 | 5.02 | 410.56 | 401.25
295.82 | 2.01 | 5.01 | 420.33 | 400.86
296.02 | 2.01 | 5.01 | 430.11 | 400.86
296.22 | 2.02 | 5.01 | 430.11 | 401.78
296.42 | 2 | 5.02 | 420.33 | 399.39
296.62 | 2.01 | 5.01 | 410.56 | 400.86
296.82 | 2.02 | 5.02 | 449.66 | 401.25
297.02 | 2.01 | 5.01 | 420.33 | 400.86
297.22 | 2.03 | 5.02 | 459.43 | 402.17
297.42 | 2.01 | 5.01 | 439.88 | 400.86
297.62 | 2.02 | 5.01 | 449.66 | 401.78
297.82 | 2.01 | 5.01 | 459.43 | 400.86
298.02 | 2.01 | 5.01 | 469.21 | 400.86
298.22 | 2.02 | 5.01 | 478.98 | 401.78
298.42 | 2.02 | 5.01 | 488.76 | 401.78
298.62 | 2.02 | 5.01 | 508.31 | 401.78
298.82 | 2.01 | 5.01 | 508.31 | 400.86
299.02 | 2.02 | 5.02 | 498.53 | 401.25
299.22 | 2.01 | 5.01 | 488.76 | 400.86
299.42 | 2.02 | 5.02 | 488.76 | 401.25
299.62 | 2.02 | 5.02 | 430.11 | 401.25
299.82 | 2.02 | 5.02 | 439.88 | 401.25
300.02 | 2.01 | 5.01 | 400.78 | 400.86
300.22 | 2.02 | 5.01 | 400.78 | 401.78
300.42 | 2.02 | 5.01 | 420.33 | 401.78
300.62 | 2.02 | 5.01 | 420.33 | 401.78
300.82 | 2.02 | 5.02 | 469.21 | 401.25
301.02 | 2.02 | 5.01 | 439.88 | 401.78
301.22 | 2.02 | 5.01 | 508.31 | 401.78
301.42 | 2.03 | 5.01 | 518.08 | 402.71
301.62 | 2.02 | 4.99 | 615.84 | 402.32
301.82 | 2.02 | 5.02 | 518.08 | 401.25
302.02 | 2.03 | 5.02 | 469.21 | 402.17
302.22 | 2.01 | 5.01 | 410.56 | 400.86
302.42 | 2.02 | 5.01 | 410.56 | 401.78
302.62 | 2.02 | 5.02 | 381.23 | 401.25
302.82 | 2.02 | 5.01 | 361.68 | 401.78
303.02 | 2.01 | 5.02 | 351.91 | 400.32
303.22 | 2.01 | 5.01 | 361.68 | 400.86
303.42 | 2.01 | 5.02 | 381.23 | 400.32
303.62 | 2.01 | 5.01 | 400.78 | 400.86
303.82 | 2.02 | 5.01 | 410.56 | 401.78
304.02 | 2.01 | 5.01 | 420.33 | 400.86
304.22 | 2.03 | 5.01 | 430.11 | 402.71
304.42 | 2.01 | 5.01 | 459.43 | 400.86
304.62 | 2.02 | 5.01 | 449.66 | 401.78
304.82 | 2.01 | 5.01 | 410.56 | 400.86
305.02 | 2.02 | 5.01 | 400.78 | 401.78
305.22 | 2.01 | 5.02 | 410.56 | 400.32
305.42 | 2.02 | 5.02 | 410.56 | 401.25
305.62 | 2.03 | 5.01 | 410.56 | 402.71
305.82 | 2.01 | 5.01 | 381.23 | 400.86
306.02 | 2.02 | 5.02 | 391.01 | 401.25
306.22 | 2.01 | 5.02 | 381.23 | 400.32
306.42 | 2.02 | 5.01 | 400.78 | 401.78
306.62 | 2.01 | 5.01 | 381.23 | 400.86
306.82 | 2.01 | 5.02 | 391.01 | 400.32
307.02 | 2.01 | 5.02 | 381.23 | 400.32
307.22 | 2.01 | 5.01 | 391.01 | 400.86
307.42 | 2.01 | 5.01 | 430.11 | 400.86
307.62 | 2.01 | 4.99 | 381.23 | 401.39
307.82 | 2.02 | 5.01 | 391.01 | 401.78
308.02 | 2.01 | 4.99 | 361.68 | 401.39
308.22 | 2.02 | 5.01 | 400.78 | 401.78
308.42 | 2 | 5.01 | 371.46 | 399.93
308.62 | 2.02 | 5.01 | 410.56 | 401.78
308.82 | 2.01 | 5.01 | 351.91 | 400.86
309.02 | 2.02 | 5.01 | 381.23 | 401.78
309.22 | 2.01 | 5.02 | 351.91 | 400.32
309.42 | 2.02 | 5.01 | 371.46 | 401.78
309.62 | 2.02 | 5.01 | 361.68 | 401.78
309.82 | 2.02 | 5.01 | 322.58 | 401.78
310.02 | 2.01 | 5.02 | 322.58 | 400.32
310.22 | 2.02 | 5.01 | 351.91 | 401.78
310.42 | 2.02 | 5.02 | 342.13 | 401.25
310.62 | 2 | 5.01 | 312.81 | 399.93
310.82 | 2.01 | 5.01 | 351.91 | 400.86
311.02 | 2 | 5.01 | 312.81 | 399.93
311.22 | 2.03 | 5.02 | 361.68 | 402.17
311.42 | 2.02 | 5.02 | 351.91 | 401.25
311.62 | 2.02 | 5.01 | 342.13 | 401.78
311.82 | 2.02 | 5.02 | 361.68 | 401.25
312.02 | 2.02 | 5.01 | 322.58 | 401.78
312.22 | 2.02 | 5.01 | 342.13 | 401.78
312.42 | 2.03 | 5.01 | 351.91 | 402.71
312.62 | 2.01 | 5.02 | 312.81 | 400.32
312.82 | 2.01 | 5.01 | 322.58 | 400.86
313.02 | 2.01 | 5.02 | 342.13 | 400.32
313.22 | 2.01 | 5.01 | 312.81 | 400.86
313.42 | 2.03 | 5.01 | 342.13 | 402.71
313.62 | 2.01 | 5.01 | 322.58 | 400.86
313.82 | 2.02 | 5.01 | 312.81 | 401.78
314.02 | 2.01 | 5.01 | 332.36 | 400.86
314.22 | 2.02 | 5.01 | 322.58 | 401.78
314.42 | 2.01 | 5.01 | 283.48 | 400.86
314.62 | 2.02 | 5.02 | 312.81 | 401.25
314.82 | 2.02 | 5.02 | 293.26 | 401.25
315.02 | 2.01 | 5.01 | 283.48 | 400.86
315.22 | 2.02 | 5.01 | 273.7 | 401.78
315.42 | 2.01 | 4.99 | 283.48 | 401.39
315.62 | 2.02 | 5.01 | 283.48 | 401.78
315.82 | 2.01 | 5.02 | 263.93 | 400.32
316.02 | 2.03 | 5.02 | 312.81 | 402.17
316.22 | 2.01 | 5.01 | 303.03 | 400.86
316.42 | 2.01 | 5.02 | 273.7 | 400.32
316.62 | 2.01 | 5.01 | 293.26 | 400.86
316.82 | 2.02 | 5.01 | 293.26 | 401.78
317.02 | 2.02 | 5.01 | 293.26 | 401.78
317.22 | 2.02 | 5.01 | 283.48 | 401.78
317.42 | 2.02 | 4.99 | 303.03 | 402.32
317.62 | 2.02 | 5.01 | 283.48 | 401.78
317.82 | 2.01 | 5.02 | 293.26 | 400.32
318.02 | 2.01 | 5.01 | 273.7 | 400.86
318.22 | 2.02 | 5.01 | 273.7 | 401.78
318.42 | 2.02 | 5.01 | 273.7 | 401.78
318.62 | 2.02 | 5.01 | 293.26 | 401.78
318.82 | 2.01 | 5.02 | 273.7 | 400.32
319.02 | 2.02 | 5.02 | 283.48 | 401.25
319.22 | 2.01 | 5.02 | 254.15 | 400.32
319.42 | 2.02 | 5.02 | 283.48 | 401.25
319.62 | 2.01 | 5.01 | 263.93 | 400.86
319.82 | 2.02 | 5.01 | 293.26 | 401.78
320.02 | 2.02 | 5.02 | 293.26 | 401.25
320.22 | 2.02 | 5.01 | 263.93 | 401.78
320.42 | 2 | 5.02 | 273.7 | 399.39
320.62 | 2.02 | 5.01 | 263.93 | 401.78
320.82 | 2.02 | 5.02 | 283.48 | 401.25
321.02 | 2.01 | 5.02 | 263.93 | 400.32
321.22 | 2.02 | 5.02 | 273.7 | 401.25
321.42 | 2.02 | 5.01 | 293.26 | 401.78
321.62 | 2.02 | 5.01 | 293.26 | 401.78
321.82 | 2.01 | 5.02 | 273.7 | 400.32
322.02 | 2.01 | 5.01 | 303.03 | 400.86
322.22 | 2.01 | 5.01 | 273.7 | 400.86
322.42 | 2.01 | 5.01 | 283.48 | 400.86
322.62 | 2.01 | 5.01 | 293.26 | 400.86
322.82 | 2.01 | 5.01 | 263.93 | 400.86
323.02 | 2.02 | 5.01 | 293.26 | 401.78
323.22 | 2.01 | 5.02 | 263.93 | 400.32
323.42 | 2.02 | 5.02 | 273.7 | 401.25
323.62 | 2.02 | 5.01 | 263.93 | 401.78
323.82 | 2.01 | 5.02 | 263.93 | 400.32
324.02 | 2.01 | 5.02 | 283.48 | 400.32
324.22 | 2.01 | 5.01 | 254.15 | 400.86
324.42 | 2 | 5.02 | 283.48 | 399.39
324.62 | 2.01 | 5.02 | 283.48 | 400.32
324.82 | 2.01 | 5.03 | 283.48 | 399.79
325.02 | 2.01 | 5.01 | 254.15 | 400.86
325.22 | 2.02 | 5.01 | 283.48 | 401.78
325.42 | 2 | 5.01 | 244.38 | 399.93
325.62 | 2.02 | 5.01 | 283.48 | 401.78
325.82 | 2.01 | 5.01 | 263.93 | 400.86
326.02 | 2.02 | 5.02 | 273.7 | 401.25
326.22 | 2.02 | 5.02 | 263.93 | 401.25
326.42 | 2.02 | 5.01 | 263.93 | 401.78
326.62 | 2.01 | 5.01 | 244.38 | 400.86
326.82 | 2.01 | 5.02 | 244.38 | 400.32
327.02 | 2.01 | 5.01 | 273.7 | 400.86
327.22 | 2.01 | 5.01 | 263.93 | 400.86
327.42 | 2.02 | 5.01 | 244.38 | 401.78
327.62 | 2.02 | 5.02 | 244.38 | 401.25
327.82 | 2.02 | 5.02 | 244.38 | 401.25
328.02 | 2.02 | 5.01 | 234.6 | 401.78
328.22 | 2.02 | 5.02 | 234.6 | 401.25
328.42 | 2.01 | 5.02 | 215.05 | 400.32
328.62 | 2.02 | 5.01 | 254.15 | 401.78
328.82 | 2.01 | 5.02 | 205.28 | 400.32
329.02 | 2.01 | 5.01 | 234.6 | 400.86
329.22 | 2.02 | 5.01 | 205.28 | 401.78
329.42 | 2.02 | 5.01 | 234.6 | 401.78
329.62 | 2.02 | 5.02 | 263.93 | 401.25
329.82 | 2.01 | 5.01 | 224.83 | 400.86
330.02 | 2.01 | 5.01 | 234.6 | 400.86
330.22 | 2.02 | 5.01 | 215.05 | 401.78
330.42 | 2.02 | 5.01 | 244.38 | 401.78
330.62 | 2.01 | 5.02 | 215.05 | 400.32
330.82 | 2.02 | 5.02 | 254.15 | 401.25
331.02 | 2 | 5.01 | 263.93 | 399.93
331.22 | 2.02 | 5.02 | 234.6 | 401.25
331.42 | 2.02 | 5.02 | 205.28 | 401.25
331.62 | 2.01 | 5.02 | 234.6 | 400.32
331.82 | 2 | 5.02 | 205.28 | 399.39
332.02 | 2.02 | 5.02 | 224.83 | 401.25
332.22 | 2.01 | 5.02 | 234.6 | 400.32
332.42 | 2.01 | 5.01 | 205.28 | 400.86
332.62 | 2.03 | 5.02 | 254.15 | 402.17
332.82 | 2.01 | 5.01 | 254.15 | 400.86
333.02 | 2.02 | 5.02 | 234.6 | 401.25
333.22 | 2.01 | 5.01 | 263.93 | 400.86
333.42 | 2.02 | 5.01 | 244.38 | 401.78
333.62 | 2.01 | 5.02 | 215.05 | 400.32
333.82 | 2.02 | 5.01 | 244.38 | 401.78
334.02 | 2.02 | 5.02 | 244.38 | 401.25
334.22 | 2.01 | 5.02 | 244.38 | 400.32
334.42 | 2.01 | 5.01 | 244.38 | 400.86
334.62 | 2.01 | 4.99 | 215.05 | 401.39
334.82 | 2.01 | 5.01 | 244.38 | 400.86
335.02 | 2.01 | 5.01 | 234.6 | 400.86
335.22 | 2.02 | 5.02 | 244.38 | 401.25
335.42 | 2.02 | 5.01 | 224.83 | 401.78
335.62 | 2 | 5.01 | 234.6 | 399.93
335.82 | 2 | 5.01 | 234.6 | 399.93
336.02 | 2.03 | 5.01 | 283.48 | 402.71
336.22 | 2.01 | 5.01 | 234.6 | 400.86
336.42 | 2.02 | 5.02 | 254.15 | 401.25
336.62 | 2.01 | 5.01 | 263.93 | 400.86
336.82 | 2.02 | 5.01 | 224.83 | 401.78
337.02 | 2.02 | 5.01 | 254.15 | 401.78
337.22 | 2.02 | 5.02 | 234.6 | 401.25
337.42 | 2.01 | 5.01 | 254.15 | 400.86
337.62 | 2.02 | 5.01 | 273.7 | 401.78
337.82 | 2.01 | 5.01 | 254.15 | 400.86
338.02 | 2.01 | 5.01 | 303.03 | 400.86
338.22 | 2.02 | 5.02 | 254.15 | 401.25
338.42 | 2.01 | 5.01 | 263.93 | 400.86
338.62 | 2.03 | 5.01 | 283.48 | 402.71
338.82 | 2.01 | 5.01 | 273.7 | 400.86
339.02 | 2.02 | 5.02 | 273.7 | 401.25
339.22 | 2.01 | 5.01 | 293.26 | 400.86
339.42 | 2.02 | 5.01 | 312.81 | 401.78
339.62 | 2.01 | 5.02 | 244.38 | 400.32
339.82 | 2.02 | 4.99 | 283.48 | 402.32
340.02 | 2.01 | 5.01 | 263.93 | 400.86
340.22 | 2.02 | 5.01 | 283.48 | 401.78
340.42 | 2.01 | 5.01 | 254.15 | 400.86
340.62 | 2.02 | 5.03 | 263.93 | 400.71
340.82 | 2.02 | 5.01 | 273.7 | 401.78
341.02 | 2.02 | 5.01 | 273.7 | 401.78
341.22 | 2.01 | 5.02 | 283.48 | 400.32
341.42 | 2.02 | 5.01 | 303.03 | 401.78
341.62 | 2.01 | 5.02 | 293.26 | 400.32
341.82 | 2.01 | 5.01 | 303.03 | 400.86
342.02 | 2.01 | 5.01 | 312.81 | 400.86
342.22 | 2.02 | 5.01 | 312.81 | 401.78
342.42 | 2.02 | 4.99 | 342.13 | 402.32
342.62 | 2.01 | 5.01 | 303.03 | 400.86
342.82 | 2.02 | 5.02 | 322.58 | 401.25
343.02 | 2.01 | 5.01 | 303.03 | 400.86
343.22 | 2 | 5.02 | 312.81 | 399.39
343.42 | 2.02 | 5.01 | 273.7 | 401.78
343.62 | 2.02 | 5.01 | 312.81 | 401.78
343.82 | 2.01 | 5.01 | 303.03 | 400.86
344.02 | 2.02 | 5.02 | 312.81 | 401.25
344.22 | 2.02 | 5.01 | 312.81 | 401.78
344.42 | 2.02 | 5.01 | 322.58 | 401.78
344.62 | 2.02 | 5.01 | 283.48 | 401.78
344.82 | 2.02 | 5.01 | 283.48 | 401.78
345.02 | 2.01 | 5.01 | 273.7 | 400.86
345.22 | 2.01 | 5.01 | 293.26 | 400.86
345.42 | 2.02 | 5.02 | 312.81 | 401.25
345.62 | 2 | 5.01 | 293.26 | 399.93
345.82 | 2.02 | 5.01 | 303.03 | 401.78
346.02 | 2 | 5.01 | 303.03 | 399.93
346.22 | 2.02 | 5.02 | 303.03 | 401.25
346.42 | 2.02 | 5.01 | 283.48 | 401.78
346.62 | 2.02 | 5.01 | 303.03 | 401.78
346.82 | 2.02 | 5.02 | 312.81 | 401.25
347.02 | 2.02 | 5.01 | 273.7 | 401.78
347.22 | 2 | 5.01 | 273.7 | 399.93
347.42 | 2.02 | 5.01 | 303.03 | 401.78
347.62 | 2 | 5.02 | 273.7 | 399.39
347.82 | 2.02 | 5.02 | 283.48 | 401.25
348.02 | 2.01 | 5.01 | 263.93 | 400.86
348.22 | 2.02 | 5.01 | 303.03 | 401.78
348.42 | 2.01 | 5.02 | 215.05 | 400.32
348.62 | 2.02 | 5.01 | 273.7 | 401.78
348.82 | 2.03 | 5.02 | 273.7 | 402.17
349.02 | 2.02 | 5.01 | 293.26 | 401.78
349.22 | 2.02 | 5.01 | 273.7 | 401.78
349.42 | 2.01 | 5.01 | 244.38 | 400.86
349.62 | 2.02 | 5.02 | 293.26 | 401.25
349.82 | 2.02 | 5.02 | 273.7 | 401.25
350.02 | 2.03 | 5.01 | 263.93 | 402.71
350.22 | 2.01 | 5.01 | 244.38 | 400.86
350.42 | 2.01 | 5.01 | 263.93 | 400.86
350.62 | 2.02 | 5.01 | 244.38 | 401.78
350.82 | 2.02 | 5.02 | 273.7 | 401.25
351.02 | 2.01 | 5.01 | 273.7 | 400.86
351.22 | 2.02 | 5.01 | 283.48 | 401.78
351.42 | 2.02 | 5.01 | 283.48 | 401.78
351.62 | 2.02 | 5.02 | 244.38 | 401.25
351.82 | 2.02 | 5.01 | 263.93 | 401.78
352.02 | 2.02 | 5.01 | 254.15 | 401.78
352.22 | 2.02 | 5.01 | 293.26 | 401.78
352.42 | 2 | 5.01 | 244.38 | 399.93
352.62 | 2 | 5.01 | 283.48 | 399.93
352.82 | 2.02 | 5.01 | 273.7 | 401.78
353.02 | 2.02 | 5.02 | 254.15 | 401.25
353.22 | 2.01 | 5.02 | 195.5 | 400.32
353.42 | 2.02 | 5.02 | 273.7 | 401.25
353.62 | 2.01 | 5.01 | 263.93 | 400.86
353.82 | 2.02 | 5.01 | 303.03 | 401.78
354.02 | 2.02 | 5.01 | 283.48 | 401.78
354.22 | 2.03 | 5.02 | 303.03 | 402.17
354.42 | 2.02 | 5.01 | 263.93 | 401.78
354.62 | 2.02 | 5.02 | 263.93 | 401.25
354.82 | 2.01 | 5.02 | 263.93 | 400.32
355.02 | 2.02 | 5.01 | 273.7 | 401.78
355.22 | 2.01 | 5.02 | 254.15 | 400.32
355.42 | 2.02 | 5.02 | 283.48 | 401.25
355.62 | 2.02 | 5.02 | 303.03 | 401.25
355.82 | 2.02 | 5.01 | 293.26 | 401.78
356.02 | 2.02 | 5.02 | 263.93 | 401.25
356.22 | 2.01 | 5.01 | 254.15 | 400.86
356.42 | 2.02 | 5.01 | 263.93 | 401.78
356.62 | 2.01 | 5.01 | 273.7 | 400.86
356.82 | 2.02 | 5.02 | 273.7 | 401.25
357.02 | 2.01 | 5.01 | 244.38 | 400.86
357.22 | 2.02 | 5.02 | 273.7 | 401.25
357.42 | 2.01 | 5.01 | 283.48 | 400.86
357.62 | 2.02 | 5.02 | 293.26 | 401.25
357.82 | 2.02 | 5.01 | 283.48 | 401.78
358.02 | 2 | 5.01 | 303.03 | 399.93
358.22 | 2.02 | 5.02 | 254.15 | 401.25
358.42 | 2.02 | 5.01 | 263.93 | 401.78
358.62 | 2 | 5.02 | 263.93 | 399.39
358.82 | 2.01 | 5.01 | 263.93 | 400.86
359.02 | 2.02 | 5.01 | 283.48 | 401.78
359.22 | 2.01 | 5.01 | 263.93 | 400.86
359.42 | 2.02 | 5.02 | 303.03 | 401.25
359.62 | 2.01 | 5.02 | 303.03 | 400.32
359.82 | 2.02 | 5.01 | 283.48 | 401.78
360.02 | 2 | 5.01 | 273.7 | 399.93
360.22 | 2.02 | 5.01 | 293.26 | 401.78
360.42 | 2.02 | 5.02 | 293.26 | 401.25
360.62 | 2.02 | 5.01 | 273.7 | 401.78
360.82 | 2.01 | 5.02 | 273.7 | 400.32
361.02 | 2.02 | 5.01 | 283.48 | 401.78
361.22 | 2.02 | 5.02 | 303.03 | 401.25
361.42 | 2 | 5.01 | 293.26 | 399.93
361.62 | 2.02 | 5.02 | 283.48 | 401.25
361.82 | 2.02 | 5.01 | 303.03 | 401.78
362.02 | 2.01 | 5.02 | 293.26 | 400.32
362.22 | 2.01 | 5.01 | 254.15 | 400.86
362.42 | 2.02 | 5.01 | 273.7 | 401.78
362.62 | 2.01 | 5.01 | 254.15 | 400.86
362.82 | 2.02 | 5.01 | 303.03 | 401.78
363.02 | 2 | 5.01 | 244.38 | 399.93
363.22 | 2.02 | 5.01 | 254.15 | 401.78
363.42 | 2.03 | 5.02 | 293.26 | 402.17
363.62 | 2.01 | 5.01 | 263.93 | 400.86
363.82 | 2.01 | 5.01 | 263.93 | 400.86
364.02 | 2.03 | 5.02 | 273.7 | 402.17
364.22 | 2.02 | 5.01 | 283.48 | 401.78
364.42 | 2.01 | 5.02 | 254.15 | 400.32
364.62 | 2.01 | 5.01 | 254.15 | 400.86
364.82 | 2.01 | 5.01 | 263.93 | 400.86
365.02 | 2.01 | 5.01 | 244.38 | 400.86
365.22 | 2 | 5.02 | 244.38 | 399.39
365.42 | 2.01 | 5.01 | 263.93 | 400.86
365.62 | 2.02 | 5.02 | 244.38 | 401.25
365.82 | 2.01 | 5.01 | 224.83 | 400.86
366.02 | 2.01 | 5.02 | 254.15 | 400.32
366.22 | 2.02 | 5.01 | 244.38 | 401.78
366.42 | 2.02 | 5.01 | 254.15 | 401.78
366.62 | 2.02 | 5.01 | 273.7 | 401.78
366.82 | 2.02 | 4.99 | 263.93 | 402.32
367.02 | 1.99 | 5.01 | 263.93 | 399
367.22 | 2.02 | 5.02 | 273.7 | 401.25
367.42 | 2.01 | 5.02 | 234.6 | 400.32
367.62 | 2.01 | 5.01 | 283.48 | 400.86
367.82 | 2.03 | 5.02 | 273.7 | 402.17
368.02 | 2.02 | 5.01 | 283.48 | 401.78
368.22 | 2 | 5.02 | 263.93 | 399.39
368.42 | 2.02 | 5.02 | 303.03 | 401.25
368.62 | 2.02 | 5.01 | 293.26 | 401.78
368.82 | 2.01 | 5.01 | 293.26 | 400.86
369.02 | 2.02 | 5.02 | 322.58 | 401.25
369.22 | 2.02 | 5.01 | 303.03 | 401.78
369.42 | 2.01 | 5.01 | 303.03 | 400.86
369.62 | 2 | 5.01 | 263.93 | 399.93
369.82 | 2.02 | 5.01 | 293.26 | 401.78
370.02 | 2.01 | 5.01 | 273.7 | 400.86
370.22 | 2.02 | 5.01 | 303.03 | 401.78
370.42 | 2.01 | 5.01 | 303.03 | 400.86
370.62 | 2.02 | 5.01 | 303.03 | 401.78
370.82 | 2.01 | 5.01 | 312.81 | 400.86
371.02 | 2.01 | 5.01 | 312.81 | 400.86
371.22 | 2.01 | 5.01 | 303.03 | 400.86
371.42 | 2.02 | 5.02 | 303.03 | 401.25
371.62 | 2.02 | 5.02 | 303.03 | 401.25
371.82 | 2 | 5.01 | 303.03 | 399.93
372.02 | 2 | 5.03 | 312.81 | 398.86
372.22 | 2 | 5.01 | 293.26 | 399.93
372.42 | 2.02 | 5.02 | 342.13 | 401.25
372.62 | 2.01 | 5.01 | 312.81 | 400.86
372.82 | 2.03 | 5.01 | 332.36 | 402.71
373.02 | 2.02 | 5.02 | 332.36 | 401.25
373.22 | 2.02 | 5.01 | 351.91 | 401.78
373.42 | 2.01 | 5.02 | 351.91 | 400.32
373.62 | 2.02 | 5.01 | 332.36 | 401.78
373.82 | 2.01 | 5.02 | 332.36 | 400.32
374.02 | 2.01 | 5.01 | 303.03 | 400.86
374.22 | 2.01 | 5.01 | 342.13 | 400.86
374.42 | 2 | 5.01 | 312.81 | 399.93
374.62 | 2.03 | 5.01 | 312.81 | 402.71
374.82 | 2 | 5.01 | 303.03 | 399.93
375.02 | 2.02 | 5.01 | 303.03 | 401.78
375.22 | 2.02 | 5.01 | 283.48 | 401.78
375.42 | 2.01 | 5.01 | 322.58 | 400.86
375.62 | 2.01 | 5.02 | 303.03 | 400.32
375.82 | 2.02 | 5.01 | 322.58 | 401.78
376.02 | 2.02 | 5.02 | 332.36 | 401.25
376.22 | 2 | 5.01 | 312.81 | 399.93
376.42 | 2.02 | 5.01 | 351.91 | 401.78
376.62 | 2.01 | 5.01 | 332.36 | 400.86
376.82 | 2.02 | 5.02 | 332.36 | 401.25
377.02 | 2.01 | 5.01 | 312.81 | 400.86
377.22 | 2.01 | 5.02 | 322.58 | 400.32
377.42 | 2.02 | 5.01 | 322.58 | 401.78
377.62 | 2.02 | 5.01 | 322.58 | 401.78
377.82 | 2.01 | 5.02 | 312.81 | 400.32
378.02 | 2.02 | 5.01 | 332.36 | 401.78
378.22 | 2 | 5.01 | 322.58 | 399.93
378.42 | 2.01 | 5.02 | 332.36 | 400.32
378.62 | 2.02 | 5.01 | 351.91 | 401.78
378.82 | 2.02 | 5.01 | 342.13 | 401.78
379.02 | 2.02 | 5.02 | 361.68 | 401.25
379.22 | 2.02 | 5.01 | 312.81 | 401.78
379.42 | 2.01 | 5.02 | 322.58 | 400.32
379.62 | 2 | 5.01 | 312.81 | 399.93
379.82 | 2.02 | 5.01 | 312.81 | 401.78
380.02 | 2.01 | 5.02 | 312.81 | 400.32
380.22 | 2.02 | 5.01 | 332.36 | 401.78
380.42 | 2 | 5.02 | 351.91 | 399.39
380.62 | 2.02 | 5.01 | 332.36 | 401.78
380.82 | 2.01 | 5.02 | 293.26 | 400.32
381.02 | 2.01 | 5.01 | 332.36 | 400.86
381.22 | 2.02 | 5.01 | 322.58 | 401.78
381.42 | 2.02 | 5.01 | 312.81 | 401.78
381.62 | 2.01 | 5.02 | 332.36 | 400.32
381.82 | 2.02 | 5.01 | 342.13 | 401.78
382.02 | 2.01 | 5.01 | 293.26 | 400.86
382.22 | 2.01 | 5.01 | 322.58 | 400.86
382.42 | 2.01 | 4.99 | 332.36 | 401.39
382.62 | 2.01 | 5.01 | 322.58 | 400.86
382.82 | 2.02 | 5.02 | 312.81 | 401.25
383.02 | 2.02 | 5.02 | 293.26 | 401.25
383.22 | 2.02 | 5.01 | 322.58 | 401.78
383.42 | 2.01 | 5.02 | 303.03 | 400.32
383.62 | 2.02 | 5.01 | 322.58 | 401.78
383.82 | 2.01 | 5.02 | 312.81 | 400.32
384.02 | 2.02 | 5.01 | 312.81 | 401.78
384.22 | 2.01 | 5.01 | 303.03 | 400.86
384.42 | 2.01 | 5.01 | 312.81 | 400.86
384.62 | 2.01 | 5.01 | 293.26 | 400.86
384.82 | 2.01 | 5.01 | 312.81 | 400.86
385.02 | 2.02 | 5.01 | 312.81 | 401.78
385.22 | 2.02 | 5.02 | 293.26 | 401.25
385.42 | 2.01 | 5.01 | 303.03 | 400.86
385.62 | 2.01 | 5.01 | 283.48 | 400.86
385.82 | 2.02 | 5.01 | 312.81 | 401.78
386.02 | 2.02 | 5.01 | 293.26 | 401.78
386.22 | 2.02 | 5.01 | 303.03 | 401.78
386.42 | 2.01 | 5.01 | 312.81 | 400.86
386.62 | 2.02 | 5.01 | 293.26 | 401.78
386.82 | 2.01 | 5.01 | 322.58 | 400.86
387.02 | 2.01 | 5.01 | 332.36 | 400.86
387.22 | 2.01 | 5.01 | 371.46 | 400.86
387.42 | 2.02 | 5.02 | 381.23 | 401.25
387.62 | 2.01 | 5.02 | 351.91 | 400.32
387.82 | 2.02 | 5.01 | 381.23 | 401.78
388.02 | 2.01 | 5.01 | 391.01 | 400.86
388.22 | 2.01 | 5.02 | 351.91 | 400.32
388.42 | 2 | 5.01 | 332.36 | 399.93
388.62 | 2.02 | 5.02 | 332.36 | 401.25
388.82 | 2.01 | 4.98 | 332.36 | 401.94
389.02 | 2.02 | 5.01 | 342.13 | 401.78
389.22 | 2.02 | 5.01 | 303.03 | 401.78
389.42 | 2.02 | 5.01 | 312.81 | 401.78
389.62 | 2.02 | 5.01 | 312.81 | 401.78
389.82 | 2.01 | 5.01 | 293.26 | 400.86
390.02 | 2.01 | 5.02 | 293.26 | 400.32
390.22 | 2 | 5.01 | 322.58 | 399.93
390.42 | 2.02 | 5.01 | 273.7 | 401.78
390.62 | 2.02 | 5.01 | 263.93 | 401.78
390.82 | 2.02 | 5.02 | 293.26 | 401.25
391.02 | 2 | 5.01 | 293.26 | 399.93
391.22 | 2.02 | 4.99 | 312.81 | 402.32
391.42 | 2.01 | 5.02 | 263.93 | 400.32
391.62 | 2.02 | 5.01 | 342.13 | 401.78
391.82 | 2.01 | 5.02 | 303.03 | 400.32
392.02 | 2.02 | 5.02 | 332.36 | 401.25
392.22 | 2.01 | 5.01 | 312.81 | 400.86
392.42 | 2.01 | 5.02 | 332.36 | 400.32
392.62 | 2.02 | 5.01 | 351.91 | 401.78
392.82 | 2.02 | 5.01 | 351.91 | 401.78
393.02 | 2.01 | 5.02 | 351.91 | 400.32
393.22 | 2.02 | 5.02 | 391.01 | 401.25
393.42 | 2.01 | 5.01 | 371.46 | 400.86
393.62 | 2.02 | 5.02 | 400.78 | 401.25
393.82 | 2.01 | 5.01 | 400.78 | 400.86
394.02 | 2.02 | 5.01 | 420.33 | 401.78
394.22 | 2.02 | 5.02 | 381.23 | 401.25
394.42 | 2.02 | 5.01 | 361.68 | 401.78
394.62 | 2.02 | 4.98 | 400.78 | 402.86
394.82 | 2.02 | 5.01 | 400.78 | 401.78
395.02 | 2.01 | 5.01 | 361.68 | 400.86
395.22 | 2.01 | 5.01 | 381.23 | 400.86
395.42 | 2.03 | 5.02 | 361.68 | 402.17
395.62 | 2.01 | 5.01 | 351.91 | 400.86
395.82 | 2.02 | 5.02 | 342.13 | 401.25
396.02 | 2.01 | 5.01 | 312.81 | 400.86
396.22 | 2.01 | 5.02 | 342.13 | 400.32
396.42 | 2.02 | 5.01 | 332.36 | 401.78
396.62 | 2.02 | 5.01 | 361.68 | 401.78
396.82 | 2.01 | 5.02 | 322.58 | 400.32
397.02 | 2.03 | 5.02 | 342.13 | 402.17
397.22 | 2 | 5.01 | 312.81 | 399.93
397.42 | 2.02 | 5.01 | 332.36 | 401.78
397.62 | 2.01 | 5.03 | 293.26 | 399.79
397.82 | 2.02 | 5.01 | 332.36 | 401.78
398.02 | 2.01 | 5.02 | 332.36 | 400.32
398.22 | 2.02 | 5.01 | 351.91 | 401.78
398.42 | 2.01 | 5.02 | 351.91 | 400.32
398.62 | 2.01 | 5.01 | 391.01 | 400.86
398.82 | 2.02 | 5.01 | 391.01 | 401.78
399.02 | 2.02 | 5.02 | 342.13 | 401.25
399.22 | 2.02 | 5.02 | 361.68 | 401.25
399.42 | 2 | 5.01 | 361.68 | 399.93
399.62 | 2.01 | 5.01 | 400.78 | 400.86
399.82 | 2.01 | 5.02 | 381.23 | 400.32
400.02 | 2.01 | 5.01 | 420.33 | 400.86
400.22 | 2.02 | 5.01 | 381.23 | 401.78
400.42 | 2.02 | 5.01 | 410.56 | 401.78
400.62 | 2.01 | 5.01 | 391.01 | 400.86
400.82 | 2.01 | 5.01 | 381.23 | 400.86
401.02 | 2.02 | 5.02 | 391.01 | 401.25
401.22 | 2.02 | 5.01 | 361.68 | 401.78
401.42 | 2.03 | 5.03 | 371.46 | 401.63
401.62 | 2.02 | 5.01 | 381.23 | 401.78
401.82 | 2.02 | 5.02 | 381.23 | 401.25
402.02 | 2 | 5.01 | 381.23 | 399.93
402.22 | 2.01 | 5.01 | 410.56 | 400.86
402.42 | 2.01 | 5.01 | 430.11 | 400.86
402.62 | 2.02 | 5.02 | 430.11 | 401.25
402.82 | 2.01 | 5.01 | 478.98 | 400.86
403.02 | 2 | 5.01 | 508.31 | 399.93
403.22 | 2.01 | 5.01 | 459.43 | 400.86
403.42 | 2.02 | 5.01 | 449.66 | 401.78
403.62 | 2.01 | 5.01 | 410.56 | 400.86
403.82 | 2.02 | 5.01 | 420.33 | 401.78
404.02 | 2.01 | 5.02 | 410.56 | 400.32
404.22 | 2.02 | 5.01 | 439.88 | 401.78
404.42 | 2.02 | 5.01 | 439.88 | 401.78
404.62 | 2.02 | 5.01 | 439.88 | 401.78
404.82 | 2.02 | 5.01 | 449.66 | 401.78
405.02 | 2.02 | 5.01 | 430.11 | 401.78
405.22 | 2.01 | 5.02 | 430.11 | 400.32
405.42 | 2.02 | 5.01 | 449.66 | 401.78
405.62 | 2.01 | 5.01 | 420.33 | 400.86
405.82 | 2 | 5.01 | 430.11 | 399.93
406.02 | 2.01 | 5.01 | 420.33 | 400.86
406.22 | 2.02 | 5.01 | 420.33 | 401.78
406.42 | 2.02 | 5.02 | 410.56 | 401.25
406.62 | 2.01 | 5.01 | 410.56 | 400.86
406.82 | 2.01 | 5.01 | 410.56 | 400.86
407.02 | 2.01 | 5.01 | 439.88 | 400.86
407.22 | 2.01 | 5.01 | 449.66 | 400.86
407.42 | 2.02 | 5.01 | 420.33 | 401.78
407.62 | 2.01 | 5.01 | 459.43 | 400.86
407.82 | 2.02 | 5.01 | 420.33 | 401.78
408.02 | 2.01 | 5.02 | 459.43 | 400.32
408.22 | 2.01 | 5.02 | 410.56 | 400.32
408.42 | 2.02 | 5.01 | 391.01 | 401.78
408.62 | 2.02 | 5.01 | 381.23 | 401.78
408.82 | 2 | 5.01 | 391.01 | 399.93
409.02 | 2.02 | 5.02 | 400.78 | 401.25
409.22 | 2.01 | 5.01 | 391.01 | 400.86
409.42 | 2.02 | 5.01 | 391.01 | 401.78
409.62 | 2.01 | 5.02 | 410.56 | 400.32
409.82 | 2.02 | 5.01 | 420.33 | 401.78
410.02 | 2.01 | 5.01 | 430.11 | 400.86
410.22 | 2.02 | 5.01 | 459.43 | 401.78
410.42 | 2.01 | 5.01 | 449.66 | 400.86
410.62 | 2.01 | 5.01 | 488.76 | 400.86
410.82 | 2.01 | 5.01 | 527.86 | 400.86
411.02 | 2.02 | 5.02 | 518.08 | 401.25
411.22 | 2.01 | 5.01 | 508.31 | 400.86
411.42 | 2.02 | 5.01 | 478.98 | 401.78
411.62 | 2 | 5.01 | 449.66 | 399.93
411.82 | 2.02 | 5.02 | 459.43 | 401.25
412.02 | 2.01 | 5.01 | 439.88 | 400.86
412.22 | 2.02 | 5.01 | 459.43 | 401.78
412.42 | 2.02 | 5.01 | 459.43 | 401.78
412.62 | 2.01 | 5.02 | 459.43 | 400.32
412.82 | 2.02 | 5.01 | 430.11 | 401.78
413.02 | 2.02 | 5.01 | 478.98 | 401.78
413.22 | 2.01 | 5.01 | 449.66 | 400.86
413.42 | 2.02 | 5.01 | 478.98 | 401.78
413.62 | 2.01 | 5.02 | 469.21 | 400.32
413.82 | 2.01 | 5.02 | 469.21 | 400.32
414.02 | 2.01 | 5.01 | 498.53 | 400.86
414.22 | 2.01 | 5.01 | 508.31 | 400.86
414.42 | 2.02 | 5.01 | 527.86 | 401.78
414.62 | 2 | 5.01 | 537.63 | 399.93
414.82 | 2.02 | 5.01 | 547.41 | 401.78
415.02 | 2.01 | 5.01 | 547.41 | 400.86
415.22 | 2.01 | 5.02 | 518.08 | 400.32
415.42 | 2.02 | 5.01 | 478.98 | 401.78
415.62 | 2.02 | 5.02 | 478.98 | 401.25
415.82 | 2.01 | 5.01 | 469.21 | 400.86
416.02 | 2.01 | 5.02 | 459.43 | 400.32
416.22 | 2.01 | 5.01 | 488.76 | 400.86
416.42 | 2.01 | 5.01 | 469.21 | 400.86
416.62 | 2.02 | 5.02 | 449.66 | 401.25
416.82 | 2.01 | 5.01 | 439.88 | 400.86
417.02 | 2.02 | 5.02 | 459.43 | 401.25
417.22 | 2.01 | 5.01 | 478.98 | 400.86
417.42 | 2.01 | 5.01 | 478.98 | 400.86
417.62 | 2.01 | 5.02 | 430.11 | 400.32
417.82 | 2.01 | 5.02 | 459.43 | 400.32
418.02 | 2 | 5.01 | 439.88 | 399.93
418.22 | 2.02 | 5.01 | 439.88 | 401.78
418.42 | 2.01 | 5.01 | 449.66 | 400.86
418.62 | 2.02 | 5.01 | 488.76 | 401.78
418.82 | 2.01 | 5.01 | 469.21 | 400.86
419.02 | 2.02 | 5.01 | 459.43 | 401.78
419.22 | 2.01 | 5.01 | 488.76 | 400.86
419.42 | 2.02 | 5.01 | 498.53 | 401.78
419.62 | 2.01 | 5.03 | 498.53 | 399.79
419.82 | 2.02 | 5.01 | 527.86 | 401.78
420.02 | 2.01 | 5.02 | 596.29 | 400.32
420.22 | 2.02 | 5.01 | 576.74 | 401.78
420.42 | 2.01 | 5.01 | 547.41 | 400.86
420.62 | 2.02 | 5.01 | 566.96 | 401.78
420.82 | 2.01 | 5.01 | 508.31 | 400.86
421.02 | 2.01 | 5.01 | 498.53 | 400.86
421.22 | 2.01 | 5.01 | 488.76 | 400.86
421.42 | 2.02 | 5.01 | 488.76 | 401.78
421.62 | 2.01 | 5.01 | 478.98 | 400.86
421.82 | 2.03 | 5.01 | 478.98 | 402.71
422.02 | 2.01 | 5.01 | 449.66 | 400.86
422.22 | 2.01 | 5.01 | 439.88 | 400.86
422.42 | 2.01 | 5.01 | 449.66 | 400.86
422.62 | 2.01 | 5.01 | 430.11 | 400.86
422.82 | 2 | 5.02 | 430.11 | 399.39
423.02 | 2 | 5.01 | 420.33 | 399.93
423.22 | 2.01 | 5.02 | 420.33 | 400.32
423.42 | 2.01 | 5.02 | 469.21 | 400.32
423.62 | 2.02 | 5.02 | 488.76 | 401.25
423.82 | 2.02 | 5.01 | 459.43 | 401.78
424.02 | 2.01 | 5.02 | 488.76 | 400.32
424.22 | 2.02 | 5.01 | 527.86 | 401.78
424.42 | 2 | 5.02 | 537.63 | 399.39
424.62 | 2.02 | 5.01 | 566.96 | 401.78
424.82 | 2.02 | 4.99 | 557.18 | 402.32
425.02 | 2.02 | 5.02 | 557.18 | 401.25
425.22 | 2.02 | 5.02 | 537.63 | 401.25
425.42 | 2.01 | 5.01 | 488.76 | 400.86
425.62 | 2.02 | 5.02 | 498.53 | 401.25
425.82 | 2.01 | 5.01 | 449.66 | 400.86
426.02 | 2.02 | 5.01 | 459.43 | 401.78
426.22 | 2.02 | 5.02 | 459.43 | 401.25
426.42 | 2.02 | 5.01 | 420.33 | 401.78
426.62 | 2.01 | 5.02 | 430.11 | 400.32
426.82 | 2.03 | 5.01 | 459.43 | 402.71
427.02 | 2.02 | 5.01 | 439.88 | 401.78
427.22 | 2.02 | 5.01 | 439.88 | 401.78
427.42 | 2.02 | 5.01 | 449.66 | 401.78
427.62 | 2.01 | 5.01 | 420.33 | 400.86
427.82 | 2.02 | 5.01 | 439.88 | 401.78
428.02 | 2 | 5.01 | 410.56 | 399.93
428.22 | 2.02 | 5.02 | 478.98 | 401.25
428.42 | 2.02 | 4.99 | 469.21 | 402.32
428.62 | 2.02 | 5.01 | 498.53 | 401.78
428.82 | 2 | 5.01 | 469.21 | 399.93
429.02 | 2.02 | 5.01 | 478.98 | 401.78
429.22 | 2 | 5.01 | 449.66 | 399.93
429.42 | 2.02 | 5.02 | 459.43 | 401.25
429.62 | 2.02 | 5.01 | 488.76 | 401.78
429.82 | 2.02 | 5.01 | 508.31 | 401.78
430.02 | 2.02 | 5.01 | 566.96 | 401.78
430.22 | 2.02 | 5.01 | 566.96 | 401.78
430.42 | 2.02 | 5.01 | 576.74 | 401.78
430.62 | 2.02 | 5.01 | 606.06 | 401.78
430.82 | 2.01 | 5.01 | 635.39 | 400.86
431.02 | 2.01 | 5.01 | 645.16 | 400.86
431.22 | 2.02 | 5.01 | 645.16 | 401.78
431.42 | 2.02 | 5.01 | 586.51 | 401.78
431.62 | 2.02 | 5.02 | 518.08 | 401.25
431.82 | 2.01 | 5.01 | 508.31 | 400.86
432.02 | 2.01 | 5.01 | 488.76 | 400.86
432.22 | 2.02 | 5.01 | 469.21 | 401.78
432.42 | 2.01 | 5.02 | 410.56 | 400.32
432.62 | 2 | 5.01 | 400.78 | 399.93
432.82 | 2.01 | 5.03 | 391.01 | 399.79
433.02 | 2.02 | 5.01 | 371.46 | 401.78
433.22 | 2.02 | 5.02 | 351.91 | 401.25
433.42 | 2 | 5.01 | 351.91 | 399.93
433.62 | 2.01 | 5.01 | 351.91 | 400.86
433.82 | 2.01 | 5.01 | 351.91 | 400.86
434.02 | 2.03 | 5.02 | 371.46 | 402.17
434.22 | 2.01 | 5.01 | 371.46 | 400.86
434.42 | 2 | 5.02 | 361.68 | 399.39
434.62 | 2.01 | 5.01 | 371.46 | 400.86
434.82 | 2.02 | 5.02 | 400.78 | 401.25
435.02 | 2.02 | 5.01 | 371.46 | 401.78
435.22 | 2.03 | 5.02 | 391.01 | 402.17
435.42 | 2 | 5.01 | 391.01 | 399.93
435.62 | 2.02 | 5.01 | 498.53 | 401.78
435.82 | 2 | 5.01 | 449.66 | 399.93
436.02 | 2 | 5.02 | 518.08 | 399.39
436.22 | 2 | 5.02 | 508.31 | 399.39
436.42 | 2.02 | 5.02 | 508.31 | 401.25
436.62 | 2.02 | 5.01 | 478.98 | 401.78
436.82 | 2.02 | 5.02 | 449.66 | 401.25
437.02 | 2.01 | 5.01 | 430.11 | 400.86
437.22 | 2.02 | 5.02 | 459.43 | 401.25
437.42 | 2.01 | 5.02 | 420.33 | 400.32
437.62 | 2.02 | 5.01 | 410.56 | 401.78
437.82 | 2.02 | 5.02 | 449.66 | 401.25
438.02 | 2.01 | 5.02 | 420.33 | 400.32
438.22 | 2.03 | 5.02 | 420.33 | 402.17
438.42 | 2.01 | 5.01 | 420.33 | 400.86
438.62 | 2.03 | 5.02 | 410.56 | 402.17
438.82 | 2.01 | 5.02 | 410.56 | 400.32
439.02 | 2.02 | 5.02 | 410.56 | 401.25
439.22 | 2.01 | 5.01 | 410.56 | 400.86
439.42 | 2.01 | 5.01 | 420.33 | 400.86
439.62 | 1.99 | 5.01 | 400.78 | 399
439.82 | 2.01 | 5.01 | 449.66 | 400.86
440.02 | 2.02 | 5.01 | 459.43 | 401.78
440.22 | 2.02 | 5.01 | 449.66 | 401.78
440.42 | 2 | 5.01 | 449.66 | 399.93
440.62 | 2.02 | 5.02 | 449.66 | 401.25
440.82 | 2 | 5.02 | 439.88 | 399.39
441.02 | 2.02 | 5.01 | 439.88 | 401.78
441.22 | 2.01 | 5.01 | 410.56 | 400.86
441.42 | 2.02 | 5.01 | 400.78 | 401.78
441.62 | 2.02 | 5.01 | 410.56 | 401.78
441.82 | 2.02 | 5.01 | 420.33 | 401.78
442.02 | 2.02 | 5.02 | 439.88 | 401.25
442.22 | 2.02 | 5.01 | 430.11 | 401.78
442.42 | 2.01 | 5.01 | 430.11 | 400.86
442.62 | 2.02 | 5.01 | 430.11 | 401.78
442.82 | 2.02 | 5.02 | 410.56 | 401.25
443.02 | 2.03 | 5.01 | 420.33 | 402.71
443.22 | 2.01 | 5.01 | 371.46 | 400.86
443.42 | 2.02 | 5.01 | 381.23 | 401.78
443.62 | 2.01 | 5.01 | 400.78 | 400.86
443.82 | 2.02 | 5.01 | 420.33 | 401.78
444.02 | 2.02 | 5.01 | 410.56 | 401.78
444.22 | 2.01 | 5.01 | 410.56 | 400.86
444.42 | 2.02 | 5.02 | 410.56 | 401.25
444.62 | 2.02 | 5.01 | 391.01 | 401.78
444.82 | 2.02 | 5.01 | 430.11 | 401.78
445.02 | 2.01 | 5.01 | 420.33 | 400.86
445.22 | 2.02 | 5.02 | 430.11 | 401.25
445.42 | 2.02 | 5.01 | 420.33 | 401.78
445.62 | 2.01 | 5.01 | 469.21 | 400.86
445.82 | 2.01 | 5.02 | 478.98 | 400.32
446.02 | 2.02 | 5.02 | 508.31 | 401.25
446.22 | 2 | 5.01 | 537.63 | 399.93
446.42 | 2.02 | 5.02 | 508.31 | 401.25
446.62 | 2.01 | 5.01 | 488.76 | 400.86
446.82 | 2.01 | 5.01 | 547.41 | 400.86
447.02 | 2.02 | 5.01 | 566.96 | 401.78
447.22 | 2.03 | 5.01 | 615.84 | 402.71
447.42 | 2 | 5.01 | 586.51 | 399.93
447.62 | 2.02 | 5.02 | 547.41 | 401.25
447.82 | 2 | 5.01 | 488.76 | 399.93
448.02 | 2.02 | 5.01 | 449.66 | 401.78
448.22 | 2.01 | 5.02 | 400.78 | 400.32
448.42 | 2.02 | 5.01 | 410.56 | 401.78
448.62 | 2.01 | 5.01 | 469.21 | 400.86
448.82 | 2.01 | 5.02 | 518.08 | 400.32
449.02 | 2.02 | 5.02 | 488.76 | 401.25
449.22 | 2.02 | 5.01 | 527.86 | 401.78
449.42 | 2 | 5.01 | 537.63 | 399.93
449.62 | 2.02 | 5.01 | 547.41 | 401.78
449.82 | 2.02 | 5.02 | 518.08 | 401.25
450.02 | 2.02 | 5.02 | 508.31 | 401.25
450.22 | 2.02 | 5.01 | 478.98 | 401.78
450.42 | 2.02 | 5.01 | 459.43 | 401.78
450.62 | 2.01 | 5.01 | 478.98 | 400.86
450.82 | 2.01 | 5.01 | 478.98 | 400.86
451.02 | 2.03 | 5.02 | 469.21 | 402.17
451.22 | 2.01 | 5.01 | 488.76 | 400.86
451.42 | 2.02 | 5.01 | 488.76 | 401.78
451.62 | 2.01 | 5.01 | 459.43 | 400.86
451.82 | 2.02 | 5.01 | 449.66 | 401.78
452.02 | 2.01 | 5.02 | 410.56 | 400.32
452.22 | 2.02 | 5.02 | 391.01 | 401.25
452.42 | 2.02 | 5.01 | 410.56 | 401.78
452.62 | 2.01 | 5.02 | 400.78 | 400.32
452.82 | 2.01 | 5.01 | 391.01 | 400.86
453.02 | 2.01 | 5.01 | 371.46 | 400.86
453.22 | 2.01 | 5.01 | 371.46 | 400.86
453.42 | 2.03 | 5.02 | 371.46 | 402.17
453.62 | 2.01 | 5.01 | 351.91 | 400.86
453.82 | 2.02 | 5.01 | 361.68 | 401.78
454.02 | 2.02 | 5.01 | 351.91 | 401.78
454.22 | 2.02 | 5.01 | 371.46 | 401.78
454.42 | 2 | 5.01 | 361.68 | 399.93
454.62 | 2.01 | 5.01 | 371.46 | 400.86
454.82 | 2.01 | 5.01 | 351.91 | 400.86
455.02 | 2.02 | 5.01 | 400.78 | 401.78
455.22 | 2.01 | 5.01 | 351.91 | 400.86
455.42 | 2.02 | 5.01 | 391.01 | 401.78
455.62 | 2.01 | 5.02 | 391.01 | 400.32
455.82 | 2.01 | 5.01 | 400.78 | 400.86
456.02 | 2 | 5.02 | 391.01 | 399.39
456.22 | 2.02 | 5.01 | 361.68 | 401.78
456.42 | 2.01 | 5.01 | 371.46 | 400.86
456.62 | 2.02 | 5.01 | 371.46 | 401.78
456.82 | 2.01 | 5.01 | 351.91 | 400.86
457.02 | 2.02 | 5.02 | 391.01 | 401.25
457.22 | 2.01 | 5.01 | 400.78 | 400.86
457.42 | 2.02 | 5.01 | 381.23 | 401.78
457.62 | 2.01 | 5.01 | 342.13 | 400.86
457.82 | 2.02 | 5.01 | 400.78 | 401.78
458.02 | 2.02 | 5.02 | 420.33 | 401.25
458.22 | 2.02 | 5.02 | 391.01 | 401.25
458.42 | 2.01 | 5.01 | 391.01 | 400.86
458.62 | 2.01 | 5.02 | 400.78 | 400.32
458.82 | 2.01 | 5.01 | 410.56 | 400.86
459.02 | 2.01 | 5.02 | 400.78 | 400.32
459.22 | 2.01 | 5.01 | 371.46 | 400.86
459.42 | 2.01 | 5.01 | 371.46 | 400.86
459.62 | 2.02 | 5.01 | 342.13 | 401.78
459.82 | 2.02 | 5.01 | 371.46 | 401.78
460.02 | 2.01 | 5.01 | 371.46 | 400.86
460.22 | 2.02 | 5.01 | 400.78 | 401.78
460.42 | 2.02 | 5.02 | 420.33 | 401.25
460.62 | 2 | 5.02 | 420.33 | 399.39
460.82 | 2.03 | 5.02 | 488.76 | 402.17
461.02 | 2.02 | 5.01 | 498.53 | 401.78
461.22 | 2.02 | 5.02 | 527.86 | 401.25
461.42 | 2 | 5.01 | 527.86 | 399.93
461.62 | 2.01 | 5.01 | 478.98 | 400.86
461.82 | 2.02 | 5.02 | 449.66 | 401.25
462.02 | 2.02 | 5.01 | 449.66 | 401.78
462.22 | 2.01 | 5.01 | 430.11 | 400.86
462.42 | 2.01 | 5.01 | 391.01 | 400.86
462.62 | 2.01 | 5.01 | 410.56 | 400.86
462.82 | 2.02 | 5.01 | 371.46 | 401.78
463.02 | 2.01 | 5.02 | 371.46 | 400.32
463.22 | 2.02 | 5.01 | 410.56 | 401.78
463.42 | 2.02 | 5.02 | 400.78 | 401.25
463.62 | 2.02 | 5.01 | 371.46 | 401.78
463.82 | 2.02 | 5.01 | 400.78 | 401.78
464.02 | 2.02 | 5.01 | 361.68 | 401.78
464.22 | 2.01 | 5.01 | 371.46 | 400.86
464.42 | 2 | 5.01 | 400.78 | 399.93
464.62 | 2.02 | 5.02 | 381.23 | 401.25
464.82 | 2.02 | 5.01 | 361.68 | 401.78
465.02 | 2.02 | 5.01 | 381.23 | 401.78
465.22 | 2.01 | 5.01 | 332.36 | 400.86
465.42 | 2.01 | 5.01 | 332.36 | 400.86
465.62 | 2.02 | 5.01 | 322.58 | 401.78
465.82 | 2.01 | 5.01 | 332.36 | 400.86
466.02 | 2 | 5.01 | 332.36 | 399.93
466.22 | 2.02 | 5.01 | 342.13 | 401.78
466.42 | 2.01 | 5.01 | 332.36 | 400.86
466.62 | 2.01 | 5.01 | 351.91 | 400.86
466.82 | 2.01 | 5.01 | 351.91 | 400.86
467.02 | 2.02 | 5.02 | 342.13 | 401.25
467.22 | 2.02 | 5.01 | 371.46 | 401.78
467.42 | 2.02 | 4.99 | 381.23 | 402.32
467.62 | 2.03 | 5.01 | 410.56 | 402.71
467.82 | 2.02 | 5.01 | 449.66 | 401.78
468.02 | 2.01 | 5.01 | 498.53 | 400.86
468.22 | 2.01 | 5.01 | 518.08 | 400.86
468.42 | 2.02 | 5.02 | 527.86 | 401.25
468.62 | 2.01 | 5.01 | 537.63 | 400.86
468.82 | 2.02 | 5.02 | 508.31 | 401.25
469.02 | 2.02 | 5.01 | 518.08 | 401.78
469.22 | 2.03 | 5.02 | 557.18 | 402.17
469.42 | 2.02 | 5.01 | 586.51 | 401.78
469.62 | 2.01 | 5.01 | 606.06 | 400.86
469.82 | 2.01 | 5.02 | 596.29 | 400.32
470.02 | 2.02 | 5.02 | 576.74 | 401.25
470.22 | 2.01 | 5.01 | 547.41 | 400.86
470.42 | 2.02 | 5.02 | 547.41 | 401.25
470.62 | 2.01 | 5.01 | 488.76 | 400.86
470.82 | 2.02 | 5.01 | 498.53 | 401.78
471.02 | 2.02 | 5.01 | 449.66 | 401.78
471.22 | 2.02 | 5.01 | 469.21 | 401.78
471.42 | 2.02 | 5.01 | 420.33 | 401.78
471.62 | 2.02 | 5.01 | 420.33 | 401.78
471.82 | 2 | 5.01 | 420.33 | 399.93
472.02 | 2.02 | 5.01 | 371.46 | 401.78
472.22 | 2.02 | 4.99 | 381.23 | 402.32
472.42 | 2.02 | 5.01 | 381.23 | 401.78
472.62 | 2.02 | 5.01 | 351.91 | 401.78
472.82 | 2.02 | 5.01 | 332.36 | 401.78
473.02 | 2.01 | 5.01 | 342.13 | 400.86
473.22 | 2.01 | 5.01 | 342.13 | 400.86
473.42 | 2 | 5.01 | 322.58 | 399.93
473.62 | 2.01 | 5.01 | 342.13 | 400.86
473.82 | 2.02 | 5.01 | 332.36 | 401.78
474.02 | 2.01 | 5.01 | 342.13 | 400.86
474.22 | 2.02 | 5.01 | 361.68 | 401.78
474.42 | 2.01 | 5.01 | 361.68 | 400.86
474.62 | 2.02 | 5.01 | 342.13 | 401.78
474.82 | 2 | 5.01 | 381.23 | 399.93
475.02 | 2.02 | 5.02 | 371.46 | 401.25
475.22 | 2.01 | 5.02 | 371.46 | 400.32
475.42 | 2.02 | 5.01 | 391.01 | 401.78
475.62 | 2.01 | 5.01 | 322.58 | 400.86
475.82 | 2.02 | 5.02 | 361.68 | 401.25
476.02 | 2.02 | 5.01 | 332.36 | 401.78
476.22 | 2.02 | 5.02 | 351.91 | 401.25
476.42 | 2.02 | 5.01 | 332.36 | 401.78
476.62 | 2.02 | 5.01 | 312.81 | 401.78
476.82 | 2.01 | 5.02 | 342.13 | 400.32
477.02 | 2.01 | 5.01 | 303.03 | 400.86
477.22 | 2.01 | 5.01 | 332.36 | 400.86
477.42 | 2.02 | 5.03 | 351.91 | 400.71
477.62 | 2.02 | 5.01 | 371.46 | 401.78
477.82 | 2.01 | 5.01 | 361.68 | 400.86
478.02 | 2.01 | 5.01 | 391.01 | 400.86
478.22 | 2.01 | 5.01 | 371.46 | 400.86
478.42 | 2.01 | 5.02 | 351.91 | 400.32
478.62 | 2.01 | 5.01 | 351.91 | 400.86
478.82 | 2.01 | 5.02 | 371.46 | 400.32
479.02 | 2.02 | 5.01 | 371.46 | 401.78
479.22 | 2.01 | 5.01 | 371.46 | 400.86
479.42 | 2.02 | 5.01 | 371.46 | 401.78
479.62 | 2.02 | 5.02 | 342.13 | 401.25
479.82 | 2.01 | 5.01 | 371.46 | 400.86
480.02 | 2.02 | 5.02 | 303.03 | 401.25
480.22 | 2.02 | 5.02 | 312.81 | 401.25
480.42 | 2.02 | 5.01 | 303.03 | 401.78
480.62 | 2.01 | 5.02 | 283.48 | 400.32
480.82 | 2.02 | 5.01 | 303.03 | 401.78
481.02 | 2.01 | 5.01 | 312.81 | 400.86
481.22 | 2.01 | 5.02 | 312.81 | 400.32
481.42 | 2.02 | 5.01 | 303.03 | 401.78
481.62 | 2.01 | 5.02 | 322.58 | 400.32
481.82 | 2.02 | 5.01 | 332.36 | 401.78
482.02 | 2.02 | 5.01 | 312.81 | 401.78
482.22 | 2.01 | 5.01 | 332.36 | 400.86
482.42 | 2.02 | 5.01 | 322.58 | 401.78
482.62 | 2.01 | 5.01 | 351.91 | 400.86
482.82 | 2.01 | 5.02 | 361.68 | 400.32
483.02 | 2.02 | 5.01 | 391.01 | 401.78
483.22 | 2.01 | 5.01 | 400.78 | 400.86
483.42 | 2.02 | 5.01 | 391.01 | 401.78
483.62 | 2.01 | 5.01 | 391.01 | 400.86
483.82 | 2.03 | 5.01 | 371.46 | 402.71
484.02 | 2.02 | 5.01 | 400.78 | 401.78
484.22 | 2.02 | 5.01 | 410.56 | 401.78
484.42 | 2.01 | 5.01 | 400.78 | 400.86
484.62 | 2.02 | 5.01 | 439.88 | 401.78
484.82 | 2.01 | 5.01 | 430.11 | 400.86
485.02 | 2.02 | 5.01 | 410.56 | 401.78
485.22 | 2.02 | 4.99 | 342.13 | 402.32
485.42 | 2.03 | 5.03 | 391.01 | 401.63
485.62 | 2.01 | 5.01 | 381.23 | 400.86
485.82 | 2.02 | 5.02 | 361.68 | 401.25
486.02 | 2.02 | 5.01 | 371.46 | 401.78
486.22 | 2.02 | 5.02 | 410.56 | 401.25
486.42 | 2.01 | 5.01 | 391.01 | 400.86
486.62 | 2.02 | 5.01 | 430.11 | 401.78
486.82 | 2 | 5.02 | 439.88 | 399.39
487.02 | 2.02 | 5.01 | 459.43 | 401.78
487.22 | 2 | 5.01 | 459.43 | 399.93
487.42 | 2.02 | 5.02 | 469.21 | 401.25
487.62 | 2.01 | 4.99 | 449.66 | 401.39
487.82 | 2.02 | 5.01 | 420.33 | 401.78
488.02 | 2 | 5.01 | 430.11 | 399.93
488.22 | 2.02 | 5.01 | 400.78 | 401.78
488.42 | 2.02 | 5.01 | 391.01 | 401.78
488.62 | 2.02 | 5.01 | 381.23 | 401.78
488.82 | 2.02 | 5.02 | 361.68 | 401.25
489.02 | 2.01 | 5.01 | 361.68 | 400.86
489.22 | 2.01 | 5.01 | 351.91 | 400.86
489.42 | 2.01 | 5.01 | 332.36 | 400.86
489.62 | 2.01 | 5.01 | 351.91 | 400.86
489.82 | 2.03 | 5.01 | 342.13 | 402.71
490.02 | 2.02 | 5.02 | 312.81 | 401.25
490.22 | 2.01 | 5.02 | 322.58 | 400.32
490.42 | 2.02 | 5.02 | 312.81 | 401.25
490.62 | 2.01 | 5.02 | 342.13 | 400.32
490.82 | 2.02 | 5.02 | 332.36 | 401.25
491.02 | 2.01 | 5.01 | 322.58 | 400.86
491.22 | 2.02 | 5.02 | 332.36 | 401.25
491.42 | 2 | 5.01 | 332.36 | 399.93
491.62 | 2.02 | 5.02 | 351.91 | 401.25
491.82 | 2.02 | 5.01 | 361.68 | 401.78
492.02 | 2.02 | 5.01 | 361.68 | 401.78
492.22 | 2 | 5.03 | 351.91 | 398.86
492.42 | 2.02 | 5.01 | 391.01 | 401.78
492.62 | 2.01 | 5.02 | 371.46 | 400.32
492.82 | 2.02 | 5.01 | 420.33 | 401.78
493.02 | 1.99 | 5.01 | 371.46 | 399
493.22 | 2.03 | 5.01 | 400.78 | 402.71
493.42 | 2.02 | 4.99 | 351.91 | 402.32
493.62 | 2.03 | 5.02 | 420.33 | 402.17
493.82 | 1.99 | 5.01 | 410.56 | 399
494.02 | 2.02 | 5.01 | 430.11 | 401.78
494.22 | 2.01 | 5.01 | 430.11 | 400.86
494.42 | 2.02 | 5.02 | 469.21 | 401.25
494.62 | 2.02 | 5.01 | 488.76 | 401.78
494.82 | 2.02 | 5.01 | 488.76 | 401.78
495.02 | 2.01 | 5.01 | 469.21 | 400.86
495.22 | 2.01 | 5.01 | 439.88 | 400.86
495.42 | 2.02 | 5.01 | 449.66 | 401.78
495.62 | 2.02 | 5.01 | 478.98 | 401.78
495.82 | 2.01 | 5.02 | 459.43 | 400.32
496.02 | 2.01 | 5.01 | 449.66 | 400.86
496.22 | 2.02 | 5.02 | 430.11 | 401.25
496.42 | 2.01 | 5.01 | 430.11 | 400.86
496.62 | 2.02 | 5.01 | 420.33 | 401.78
496.82 | 2.02 | 5.01 | 371.46 | 401.78
497.02 | 2.01 | 5.02 | 351.91 | 400.32
497.22 | 2.02 | 5.01 | 361.68 | 401.78
497.42 | 2.01 | 5.02 | 332.36 | 400.32
497.62 | 2.01 | 5.01 | 361.68 | 400.86
497.82 | 2.01 | 5.02 | 361.68 | 400.32
498.02 | 2.01 | 4.98 | 342.13 | 401.94
498.22 | 2.02 | 5.01 | 342.13 | 401.78
498.42 | 2.01 | 5.01 | 351.91 | 400.86
498.62 | 2.02 | 5.02 | 332.36 | 401.25
498.82 | 2.02 | 5.01 | 322.58 | 401.78
499.02 | 2.02 | 5.02 | 332.36 | 401.25
499.22 | 2.01 | 5.01 | 332.36 | 400.86
499.42 | 2.02 | 5.01 | 322.58 | 401.78
499.62 | 2 | 5.01 | 322.58 | 399.93
499.82 | 2.01 | 5.01 | 322.58 | 400.86
500.02 | 2.01 | 5.01 | 371.46 | 400.86
500.22 | 2.03 | 5.01 | 400.78 | 402.71
500.42 | 2.01 | 5.01 | 459.43 | 400.86
500.62 | 2.02 | 5.02 | 459.43 | 401.25
500.82 | 2.01 | 5.01 | 439.88 | 400.86
501.02 | 2.01 | 5.01 | 430.11 | 400.86
501.22 | 2.01 | 5.01 | 410.56 | 400.86
501.42 | 2.02 | 5.01 | 400.78 | 401.78
501.62 | 2.01 | 5.02 | 391.01 | 400.32
501.82 | 2.02 | 5.01 | 410.56 | 401.78
502.02 | 1.99 | 5.01 | 381.23 | 399
502.22 | 2.02 | 5.02 | 391.01 | 401.25
502.42 | 2.01 | 5.02 | 361.68 | 400.32
502.62 | 2.03 | 5.01 | 381.23 | 402.71
502.82 | 2.01 | 5.01 | 381.23 | 400.86
503.02 | 2.02 | 5.01 | 410.56 | 401.78
503.22 | 2.01 | 5.01 | 391.01 | 400.86
503.42 | 2.02 | 5.01 | 400.78 | 401.78
503.62 | 2.02 | 5.02 | 439.88 | 401.25
503.82 | 2.02 | 5.01 | 459.43 | 401.78
504.02 | 2 | 5.01 | 469.21 | 399.93
504.22 | 2.02 | 5.01 | 488.76 | 401.78
504.42 | 2.02 | 5.02 | 527.86 | 401.25
504.62 | 2.02 | 5.01 | 527.86 | 401.78
504.82 | 2.01 | 5.01 | 566.96 | 400.86
505.02 | 2.02 | 5.01 | 586.51 | 401.78
505.22 | 2.02 | 5.01 | 635.39 | 401.78
505.42 | 2.02 | 5.01 | 625.61 | 401.78
505.62 | 2.02 | 5.01 | 615.84 | 401.78
505.82 | 2.02 | 5.01 | 527.86 | 401.78
506.02 | 2.01 | 5.01 | 439.88 | 400.86
506.22 | 2.01 | 5.01 | 420.33 | 400.86
506.42 | 2 | 5.01 | 410.56 | 399.93
506.62 | 2.02 | 5.01 | 400.78 | 401.78
506.82 | 2 | 5.01 | 381.23 | 399.93
507.02 | 2.02 | 5.01 | 391.01 | 401.78
507.22 | 2 | 5.02 | 342.13 | 399.39
507.42 | 2.02 | 5.01 | 381.23 | 401.78
507.62 | 2.02 | 5.01 | 361.68 | 401.78
507.82 | 2.03 | 5.01 | 332.36 | 402.71
508.02 | 2.01 | 5.01 | 293.26 | 400.86
508.22 | 2.02 | 5.01 | 322.58 | 401.78
508.42 | 2.01 | 5.01 | 293.26 | 400.86
508.62 | 2.02 | 5.02 | 312.81 | 401.25
508.82 | 2.02 | 5.01 | 312.81 | 401.78
509.02 | 2.02 | 5.01 | 303.03 | 401.78
509.22 | 2.02 | 5.02 | 303.03 | 401.25
509.42 | 2.02 | 5.01 | 312.81 | 401.78
509.62 | 2 | 5.02 | 303.03 | 399.39
509.82 | 2.02 | 5.02 | 312.81 | 401.25
510.02 | 2.02 | 5.02 | 332.36 | 401.25
510.22 | 2.02 | 5.01 | 332.36 | 401.78
510.42 | 2.01 | 5.01 | 332.36 | 400.86
510.62 | 2.02 | 5.01 | 371.46 | 401.78
510.82 | 2 | 5.01 | 312.81 | 399.93
511.02 | 2.02 | 5.01 | 293.26 | 401.78
511.22 | 2.02 | 5.01 | 303.03 | 401.78
511.42 | 2.02 | 5.01 | 322.58 | 401.78
511.62 | 2.02 | 5.01 | 332.36 | 401.78
511.82 | 2.01 | 5.01 | 391.01 | 400.86
512.02 | 2.01 | 5.02 | 391.01 | 400.32
512.22 | 2.02 | 5.01 | 400.78 | 401.78
512.42 | 2 | 5.02 | 430.11 | 399.39
512.62 | 2.01 | 5.02 | 371.46 | 400.32
512.82 | 2 | 5.01 | 361.68 | 399.93
513.02 | 2.01 | 5.01 | 342.13 | 400.86
513.22 | 2.03 | 5.01 | 322.58 | 402.71
513.42 | 2.01 | 5.01 | 361.68 | 400.86
513.62 | 2.01 | 5.01 | 312.81 | 400.86
513.82 | 2.02 | 5.01 | 283.48 | 401.78
514.02 | 2.01 | 5.02 | 332.36 | 400.32
514.22 | 2.01 | 5.01 | 303.03 | 400.86
514.42 | 2.01 | 5.02 | 361.68 | 400.32
514.62 | 2.01 | 5.01 | 322.58 | 400.86
514.82 | 2.02 | 5.01 | 351.91 | 401.78
515.02 | 2 | 5.02 | 361.68 | 399.39
515.22 | 2.02 | 5.01 | 342.13 | 401.78
515.42 | 2.01 | 5.01 | 351.91 | 400.86
515.62 | 2.02 | 5.02 | 400.78 | 401.25
515.82 | 2.02 | 5.02 | 400.78 | 401.25
516.02 | 2.01 | 5.01 | 420.33 | 400.86
516.22 | 2 | 5.02 | 361.68 | 399.39
516.42 | 2.02 | 5.01 | 439.88 | 401.78
516.62 | 2.02 | 5.01 | 430.11 | 401.78
516.82 | 2.02 | 5.01 | 410.56 | 401.78
517.02 | 2.01 | 5.02 | 342.13 | 400.32
517.22 | 2.02 | 5.01 | 410.56 | 401.78
517.42 | 2.01 | 5.01 | 351.91 | 400.86
517.62 | 2.02 | 5.01 | 332.36 | 401.78
517.82 | 2 | 5.02 | 332.36 | 399.39
518.02 | 2.02 | 5.02 | 391.01 | 401.25
518.22 | 2.02 | 5.02 | 342.13 | 401.25
518.42 | 2.02 | 5.01 | 361.68 | 401.78
518.62 | 2.02 | 5.01 | 351.91 | 401.78
518.82 | 2.01 | 5.02 | 332.36 | 400.32
519.02 | 2.02 | 5.01 | 293.26 | 401.78
519.22 | 2.01 | 5.01 | 342.13 | 400.86
519.42 | 2.02 | 5.02 | 312.81 | 401.25
519.62 | 2.01 | 5.02 | 381.23 | 400.32
519.82 | 2.02 | 5.01 | 351.91 | 401.78
520.02 | 2.02 | 5.02 | 361.68 | 401.25
520.22 | 2.03 | 5.01 | 391.01 | 402.71
520.42 | 2.02 | 5.01 | 410.56 | 401.78
520.62 | 2.02 | 5.01 | 449.66 | 401.78
520.82 | 2.01 | 5.01 | 508.31 | 400.86
521.02 | 2.02 | 5.02 | 547.41 | 401.25
521.22 | 2 | 5.01 | 557.18 | 399.93
521.42 | 2.01 | 5.02 | 527.86 | 400.32
521.62 | 2.01 | 5.01 | 566.96 | 400.86
521.82 | 2.02 | 5.01 | 566.96 | 401.78
522.02 | 2.02 | 5.01 | 508.31 | 401.78
522.22 | 2.02 | 5.02 | 488.76 | 401.25
522.42 | 2.01 | 5.01 | 449.66 | 400.86
522.62 | 2.02 | 5.02 | 459.43 | 401.25
522.82 | 2.01 | 5.01 | 469.21 | 400.86
523.02 | 2.01 | 5.01 | 478.98 | 400.86
523.22 | 2.02 | 5.01 | 469.21 | 401.78
523.42 | 2.02 | 5.01 | 439.88 | 401.78
523.62 | 2.01 | 5.02 | 400.78 | 400.32
523.82 | 2.02 | 5.02 | 420.33 | 401.25
524.02 | 2.02 | 5.01 | 420.33 | 401.78
524.22 | 2.01 | 5.01 | 381.23 | 400.86
524.42 | 2 | 5.01 | 371.46 | 399.93
524.62 | 2.02 | 4.99 | 410.56 | 402.32
524.82 | 2.02 | 5.02 | 420.33 | 401.25
525.02 | 2.01 | 5.01 | 381.23 | 400.86
525.22 | 2.01 | 5.02 | 420.33 | 400.32
525.42 | 2.02 | 5.01 | 381.23 | 401.78
525.62 | 2.01 | 5.01 | 371.46 | 400.86
525.82 | 2.01 | 5.01 | 371.46 | 400.86
526.02 | 2.03 | 5.02 | 391.01 | 402.17
526.22 | 2.01 | 5.01 | 361.68 | 400.86
526.42 | 2.02 | 5.02 | 332.36 | 401.25
526.62 | 2.01 | 5.02 | 332.36 | 400.32
526.82 | 2.01 | 5.01 | 361.68 | 400.86
527.02 | 2.02 | 5.01 | 371.46 | 401.78
527.22 | 2.02 | 5.01 | 371.46 | 401.78
527.42 | 2.01 | 5.01 | 332.36 | 400.86
527.62 | 2.02 | 5.01 | 361.68 | 401.78
527.82 | 2.01 | 5.01 | 371.46 | 400.86
528.02 | 2.02 | 5.02 | 420.33 | 401.25
528.22 | 2.01 | 5.01 | 371.46 | 400.86
528.42 | 2.03 | 5.01 | 430.11 | 402.71
528.62 | 2.02 | 5.01 | 430.11 | 401.78
528.82 | 2.02 | 5.01 | 449.66 | 401.78
529.02 | 2.01 | 5.02 | 391.01 | 400.32
529.22 | 2.02 | 5.01 | 449.66 | 401.78
529.42 | 2 | 5.01 | 381.23 | 399.93
529.62 | 2.02 | 5.01 | 439.88 | 401.78
529.82 | 2.01 | 5.01 | 361.68 | 400.86
530.02 | 2.02 | 5.01 | 410.56 | 401.78
530.22 | 2.01 | 5.01 | 449.66 | 400.86
530.42 | 2.02 | 5.01 | 478.98 | 401.78
530.62 | 2 | 5.01 | 439.88 | 399.93
530.82 | 2.01 | 5.01 | 469.21 | 400.86
531.02 | 2.02 | 5.01 | 439.88 | 401.78
531.22 | 2.02 | 5.02 | 469.21 | 401.25
531.42 | 2.01 | 5.01 | 449.66 | 400.86
531.62 | 2.02 | 5.01 | 527.86 | 401.78
531.82 | 2.01 | 5.01 | 537.63 | 400.86
532.02 | 2.02 | 5.01 | 508.31 | 401.78
532.22 | 2.02 | 5.01 | 518.08 | 401.78
532.42 | 2.02 | 5.01 | 488.76 | 401.78
532.62 | 2.02 | 5.01 | 478.98 | 401.78
532.82 | 2.02 | 5.01 | 420.33 | 401.78
533.02 | 2.02 | 5.01 | 469.21 | 401.78
533.22 | 2.02 | 5.02 | 469.21 | 401.25
533.42 | 2.01 | 5.01 | 478.98 | 400.86
533.62 | 2.02 | 5.02 | 498.53 | 401.25
533.82 | 2.01 | 5.01 | 478.98 | 400.86
534.02 | 2.01 | 5.01 | 508.31 | 400.86
534.22 | 2.01 | 5.02 | 518.08 | 400.32
534.42 | 2.02 | 5.01 | 557.18 | 401.78
534.62 | 2.01 | 5.02 | 518.08 | 400.32
534.82 | 2.02 | 5.01 | 498.53 | 401.78
535.02 | 2.01 | 5.01 | 469.21 | 400.86
535.22 | 2.02 | 5.02 | 439.88 | 401.25
535.42 | 2.02 | 5.01 | 439.88 | 401.78
535.62 | 2.01 | 5.01 | 410.56 | 400.86
535.82 | 2.01 | 5.02 | 371.46 | 400.32
536.02 | 2.02 | 5.01 | 410.56 | 401.78
536.22 | 2.02 | 5.01 | 410.56 | 401.78
536.42 | 2.01 | 5.01 | 400.78 | 400.86
536.62 | 2.02 | 5.01 | 410.56 | 401.78
536.82 | 2.01 | 5.01 | 371.46 | 400.86
537.02 | 2.02 | 5.01 | 342.13 | 401.78
537.22 | 2.02 | 5.01 | 351.91 | 401.78
537.42 | 2.03 | 5.01 | 371.46 | 402.71
537.62 | 2.03 | 5.01 | 312.81 | 402.71
537.82 | 2 | 5.02 | 332.36 | 399.39
538.02 | 2.02 | 5.01 | 351.91 | 401.78
538.22 | 2.02 | 5.01 | 342.13 | 401.78
538.42 | 2.01 | 5.01 | 351.91 | 400.86
538.62 | 2.02 | 5.01 | 351.91 | 401.78
538.82 | 2.02 | 5.01 | 322.58 | 401.78
539.02 | 2.02 | 5.01 | 342.13 | 401.78
539.22 | 2.02 | 5.01 | 332.36 | 401.78
539.42 | 2.02 | 5.01 | 342.13 | 401.78
539.62 | 2.02 | 5.01 | 371.46 | 401.78
539.82 | 2.02 | 5.01 | 400.78 | 401.78
540.02 | 2.02 | 5.01 | 420.33 | 401.78
540.22 | 2.01 | 5.02 | 478.98 | 400.32
540.42 | 2.01 | 5.01 | 469.21 | 400.86
540.62 | 2.02 | 5.02 | 508.31 | 401.25
540.82 | 2 | 5.01 | 537.63 | 399.93
541.02 | 2.02 | 5.02 | 537.63 | 401.25
541.22 | 2 | 5.01 | 557.18 | 399.93
541.42 | 2.03 | 4.99 | 508.31 | 403.25
541.62 | 2.01 | 5.02 | 488.76 | 400.32
541.82 | 2.01 | 5.01 | 518.08 | 400.86
542.02 | 2 | 5.01 | 498.53 | 399.93
542.22 | 2.02 | 5.01 | 488.76 | 401.78
542.42 | 2.02 | 5.01 | 439.88 | 401.78
542.62 | 2.02 | 5.01 | 469.21 | 401.78
542.82 | 2.01 | 5.01 | 459.43 | 400.86
543.02 | 2.02 | 5.01 | 430.11 | 401.78
543.22 | 2.02 | 5.01 | 400.78 | 401.78
543.42 | 2.01 | 5.02 | 400.78 | 400.32
543.62 | 2.01 | 5.01 | 410.56 | 400.86
543.82 | 2.02 | 5.01 | 410.56 | 401.78
544.02 | 2.01 | 5.01 | 361.68 | 400.86
544.22 | 2.02 | 5.01 | 391.01 | 401.78
544.42 | 2.02 | 5.01 | 400.78 | 401.78
544.62 | 2.02 | 5.01 | 381.23 | 401.78
544.82 | 2.01 | 5.02 | 371.46 | 400.32
545.02 | 2.02 | 5.01 | 391.01 | 401.78
545.22 | 2.02 | 5.03 | 430.11 | 400.71
545.42 | 2.01 | 5.02 | 430.11 | 400.32
545.62 | 2.01 | 5.01 | 439.88 | 400.86
545.82 | 2.02 | 5.02 | 488.76 | 401.25
546.02 | 2.01 | 5.01 | 488.76 | 400.86
546.22 | 2.02 | 5.02 | 518.08 | 401.25
546.42 | 2 | 5.01 | 537.63 | 399.93
546.62 | 2.03 | 5.01 | 488.76 | 402.71
546.82 | 2.01 | 5.01 | 478.98 | 400.86
547.02 | 2.02 | 4.98 | 478.98 | 402.86
547.22 | 2.02 | 5.01 | 439.88 | 401.78
547.42 | 2.02 | 5.02 | 459.43 | 401.25
547.62 | 2.01 | 5.02 | 439.88 | 400.32
547.82 | 2.02 | 5.02 | 430.11 | 401.25
548.02 | 2.02 | 5.02 | 400.78 | 401.25
548.22 | 2.02 | 5.01 | 391.01 | 401.78
548.42 | 2.02 | 5.01 | 449.66 | 401.78
548.62 | 2.01 | 5.01 | 410.56 | 400.86
548.82 | 2.01 | 5.01 | 439.88 | 400.86
549.02 | 2.01 | 5.01 | 410.56 | 400.86
549.22 | 2.02 | 5.01 | 430.11 | 401.78
549.42 | 2.01 | 5.01 | 459.43 | 400.86
549.62 | 2 | 5.02 | 478.98 | 399.39
549.82 | 2.02 | 5.01 | 488.76 | 401.78
550.02 | 2.01 | 5.01 | 488.76 | 400.86
550.22 | 2.01 | 4.99 | 469.21 | 401.39
550.42 | 2.02 | 5.03 | 439.88 | 400.71
550.62 | 2.02 | 5.01 | 478.98 | 401.78
550.82 | 2.02 | 5.02 | 527.86 | 401.25
551.02 | 2 | 5.01 | 498.53 | 399.93
551.22 | 2.01 | 5.01 | 557.18 | 400.86
551.42 | 2 | 5.01 | 537.63 | 399.93
551.62 | 2.02 | 5.01 | 566.96 | 401.78
551.82 | 2.01 | 5.01 | 518.08 | 400.86
552.02 | 2.02 | 5.01 | 527.86 | 401.78
552.22 | 2.02 | 5.01 | 518.08 | 401.78
552.42 | 2.02 | 5.01 | 518.08 | 401.78
552.62 | 2 | 5.02 | 420.33 | 399.39
552.82 | 2.03 | 5.01 | 459.43 | 402.71
553.02 | 2.02 | 5.01 | 430.11 | 401.78
553.22 | 2.02 | 5.01 | 459.43 | 401.78
553.42 | 2.01 | 5.02 | 439.88 | 400.32
553.62 | 2.01 | 5.01 | 439.88 | 400.86
553.82 | 2.02 | 5.01 | 439.88 | 401.78
554.02 | 2.01 | 5.01 | 430.11 | 400.86
554.22 | 2.02 | 5.02 | 430.11 | 401.25
554.42 | 2.02 | 5.01 | 420.33 | 401.78
554.62 | 2.02 | 5.02 | 449.66 | 401.25
554.82 | 2.02 | 5.01 | 410.56 | 401.78
555.02 | 2.02 | 5.02 | 439.88 | 401.25
555.22 | 2.01 | 5.01 | 420.33 | 400.86
555.42 | 2.02 | 5.01 | 430.11 | 401.78
555.62 | 2.01 | 5.01 | 420.33 | 400.86
555.82 | 2.01 | 5.02 | 420.33 | 400.32
556.02 | 2.01 | 5.01 | 400.78 | 400.86
556.22 | 2.02 | 5.01 | 400.78 | 401.78
556.42 | 2.01 | 5.01 | 410.56 | 400.86
556.62 | 2.02 | 5.01 | 391.01 | 401.78
556.82 | 2.02 | 5.01 | 420.33 | 401.78
557.02 | 2.01 | 5.01 | 410.56 | 400.86
557.22 | 2 | 5.01 | 430.11 | 399.93
557.42 | 2.01 | 5.01 | 420.33 | 400.86
557.62 | 2.01 | 5.01 | 420.33 | 400.86
557.82 | 2.02 | 5.02 | 459.43 | 401.25
558.02 | 2.02 | 5.01 | 439.88 | 401.78
558.22 | 2.02 | 5.01 | 488.76 | 401.78
558.42 | 2.03 | 5.01 | 478.98 | 402.71
558.62 | 2.01 | 5.01 | 478.98 | 400.86
558.82 | 2.01 | 5.01 | 478.98 | 400.86
559.02 | 2.02 | 5.01 | 488.76 | 401.78
559.22 | 2.01 | 5.01 | 488.76 | 400.86
559.42 | 2.02 | 5.01 | 547.41 | 401.78
559.62 | 2.01 | 5.01 | 508.31 | 400.86
559.82 | 2.02 | 5.01 | 537.63 | 401.78
560.02 | 2.01 | 5.01 | 596.29 | 400.86
560.22 | 2.02 | 5.02 | 547.41 | 401.25
560.42 | 2.01 | 5.02 | 547.41 | 400.32
560.62 | 2.02 | 5.01 | 488.76 | 401.78
560.82 | 2.01 | 5.01 | 537.63 | 400.86
561.02 | 2.02 | 5.01 | 557.18 | 401.78
561.22 | 2.01 | 5.01 | 498.53 | 400.86
561.42 | 2.02 | 5.01 | 498.53 | 401.78
561.62 | 2 | 5.01 | 498.53 | 399.93
561.82 | 2.02 | 5.01 | 488.76 | 401.78
562.02 | 2 | 5.01 | 449.66 | 399.93
562.22 | 2.01 | 5.01 | 478.98 | 400.86
562.42 | 2.01 | 5.02 | 469.21 | 400.32
562.62 | 2.02 | 5.02 | 449.66 | 401.25
562.82 | 2.01 | 5.01 | 430.11 | 400.86
563.02 | 2.02 | 5.01 | 430.11 | 401.78
563.22 | 2.01 | 4.99 | 439.88 | 401.39
563.42 | 2.02 | 5.02 | 430.11 | 401.25
563.62 | 2.02 | 5.01 | 439.88 | 401.78
563.82 | 2.02 | 5.01 | 459.43 | 401.78
564.02 | 2.01 | 5.01 | 439.88 | 400.86
564.22 | 2.02 | 5.01 | 459.43 | 401.78
564.42 | 2 | 5.02 | 478.98 | 399.39
564.62 | 2.02 | 5.02 | 508.31 | 401.25
564.82 | 2.02 | 5.01 | 498.53 | 401.78
565.02 | 2 | 5.02 | 498.53 | 399.39
565.22 | 2.01 | 5.02 | 469.21 | 400.32
565.42 | 2.01 | 5.01 | 478.98 | 400.86
565.62 | 2.01 | 5.01 | 508.31 | 400.86
565.82 | 2.02 | 5.01 | 537.63 | 401.78
566.02 | 2.02 | 5.01 | 557.18 | 401.78
566.22 | 2.02 | 5.01 | 557.18 | 401.78
566.42 | 2.02 | 5.01 | 586.51 | 401.78
566.62 | 2.02 | 5.02 | 566.96 | 401.25
566.82 | 2.02 | 5.01 | 566.96 | 401.78
567.02 | 2.02 | 5.01 | 596.29 | 401.78
567.22 | 2.01 | 5.02 | 547.41 | 400.32
567.42 | 2.01 | 5.01 | 537.63 | 400.86
567.62 | 2.01 | 5.01 | 547.41 | 400.86
567.82 | 2.01 | 5.01 | 566.96 | 400.86
568.02 | 2.01 | 5.01 | 586.51 | 400.86
568.22 | 2.02 | 5.01 | 615.84 | 401.78
568.42 | 2.01 | 5.01 | 635.39 | 400.86
568.62 | 2.02 | 5.02 | 576.74 | 401.25
568.82 | 2.01 | 5.01 | 576.74 | 400.86
569.02 | 2.02 | 5.01 | 537.63 | 401.78
569.22 | 2 | 5.01 | 537.63 | 399.93
569.42 | 2.02 | 5.01 | 537.63 | 401.78
569.62 | 2.01 | 5.01 | 518.08 | 400.86
569.82 | 2.02 | 5.02 | 508.31 | 401.25
570.02 | 2 | 5.02 | 439.88 | 399.39
570.22 | 2.02 | 5.01 | 469.21 | 401.78
570.42 | 2 | 5.01 | 459.43 | 399.93
570.62 | 2.01 | 5.01 | 449.66 | 400.86
570.82 | 2.01 | 5.02 | 420.33 | 400.32
571.02 | 2.02 | 5.01 | 498.53 | 401.78
571.22 | 2.01 | 5.01 | 430.11 | 400.86
571.42 | 2.02 | 5.01 | 469.21 | 401.78
571.62 | 2.01 | 5.01 | 469.21 | 400.86
571.82 | 2.02 | 5.01 | 459.43 | 401.78
572.02 | 2.01 | 5.01 | 449.66 | 400.86
572.22 | 2.02 | 5.01 | 449.66 | 401.78
572.42 | 2.02 | 5.01 | 420.33 | 401.78
572.62 | 2.02 | 5.01 | 449.66 | 401.78
572.82 | 2.02 | 5.01 | 430.11 | 401.78
573.02 | 2.02 | 5.01 | 410.56 | 401.78
573.22 | 2.01 | 5.01 | 400.78 | 400.86
573.42 | 2.02 | 5.01 | 410.56 | 401.78
573.62 | 2.02 | 5.01 | 400.78 | 401.78
573.82 | 2.01 | 5.02 | 381.23 | 400.32
574.02 | 2.02 | 5.01 | 400.78 | 401.78
574.22 | 2.01 | 4.99 | 391.01 | 401.39
574.42 | 2.02 | 5.02 | 391.01 | 401.25
574.62 | 2.01 | 5.01 | 381.23 | 400.86
574.82 | 2.02 | 5.02 | 381.23 | 401.25
575.02 | 2.02 | 4.98 | 381.23 | 402.86
575.22 | 2.02 | 5.03 | 400.78 | 400.71
575.42 | 2 | 5.01 | 488.76 | 399.93
575.62 | 2.02 | 5.02 | 488.76 | 401.25
575.82 | 2.01 | 5.01 | 498.53 | 400.86
576.02 | 2.02 | 5.02 | 537.63 | 401.25
576.22 | 2 | 5.01 | 527.86 | 399.93
576.42 | 2.02 | 5.01 | 557.18 | 401.78
576.62 | 2.01 | 5.01 | 557.18 | 400.86
576.82 | 2.02 | 5.01 | 566.96 | 401.78
577.02 | 2.01 | 5.02 | 547.41 | 400.32
577.22 | 2.02 | 5.01 | 596.29 | 401.78
577.42 | 2 | 5.01 | 518.08 | 399.93
577.62 | 2.01 | 5.02 | 508.31 | 400.32
577.82 | 2.01 | 5.01 | 498.53 | 400.86
578.02 | 2.02 | 5.01 | 537.63 | 401.78
578.22 | 2.01 | 5.01 | 478.98 | 400.86
578.42 | 2.01 | 5.01 | 469.21 | 400.86
578.62 | 2.02 | 5.02 | 469.21 | 401.25
578.82 | 2.02 | 5.01 | 498.53 | 401.78
579.02 | 2.01 | 5.01 | 478.98 | 400.86
579.22 | 2.02 | 5.02 | 498.53 | 401.25
579.42 | 2.02 | 5.02 | 537.63 | 401.25
579.62 | 2.01 | 5.01 | 566.96 | 400.86
579.82 | 2.02 | 5.01 | 606.06 | 401.78
580.02 | 2.02 | 5.01 | 606.06 | 401.78
580.22 | 2.02 | 5.01 | 606.06 | 401.78
580.42 | 2.01 | 5.01 | 606.06 | 400.86
580.62 | 2.03 | 5.01 | 615.84 | 402.71
580.82 | 2.01 | 5.01 | 606.06 | 400.86
581.02 | 2.02 | 5.01 | 566.96 | 401.78
581.22 | 2 | 5.01 | 547.41 | 399.93
581.42 | 2.02 | 5.02 | 576.74 | 401.25
581.62 | 2.02 | 5.01 | 576.74 | 401.78
581.82 | 2.02 | 4.99 | 557.18 | 402.32
582.02 | 2.02 | 5.02 | 547.41 | 401.25
582.22 | 2.02 | 5.01 | 547.41 | 401.78
582.42 | 2.02 | 5.02 | 518.08 | 401.25
582.62 | 2.02 | 5.01 | 498.53 | 401.78
582.82 | 2.01 | 4.98 | 488.76 | 401.94
583.02 | 2.01 | 5.01 | 478.98 | 400.86
583.22 | 2.02 | 5.01 | 488.76 | 401.78
583.42 | 2.01 | 5.01 | 518.08 | 400.86
583.62 | 2.02 | 5.01 | 518.08 | 401.78
583.82 | 2 | 5.01 | 518.08 | 399.93
584.02 | 2.01 | 5.01 | 508.31 | 400.86
584.22 | 2.03 | 5.02 | 478.98 | 402.17
584.42 | 2.02 | 5.01 | 498.53 | 401.78
584.62 | 2 | 5.02 | 469.21 | 399.39
584.82 | 2.02 | 5.01 | 449.66 | 401.78
585.02 | 2.01 | 5.01 | 449.66 | 400.86
585.22 | 2.01 | 5.02 | 469.21 | 400.32
585.42 | 2.01 | 5.02 | 459.43 | 400.32
585.62 | 2.02 | 5.01 | 449.66 | 401.78
585.82 | 2.02 | 5.02 | 449.66 | 401.25
586.02 | 2.01 | 5.01 | 449.66 | 400.86
586.22 | 2.01 | 5.02 | 469.21 | 400.32
586.42 | 2.02 | 5.01 | 449.66 | 401.78
586.62 | 2.02 | 5.02 | 420.33 | 401.25
586.82 | 2 | 5.01 | 420.33 | 399.93
587.02 | 2.02 | 5.01 | 469.21 | 401.78
587.22 | 2 | 5.01 | 478.98 | 399.93
587.42 | 2.02 | 5.02 | 459.43 | 401.25
587.62 | 2.01 | 5.01 | 449.66 | 400.86
587.82 | 2.01 | 5.01 | 469.21 | 400.86
588.02 | 2.02 | 5.02 | 439.88 | 401.25
588.22 | 2.02 | 5.01 | 410.56 | 401.78
588.42 | 2.01 | 5.02 | 430.11 | 400.32
588.62 | 2.01 | 5.01 | 439.88 | 400.86
588.82 | 2.02 | 5.01 | 449.66 | 401.78
589.02 | 2.01 | 5.02 | 430.11 | 400.32
589.22 | 2.02 | 5.02 | 439.88 | 401.25
589.42 | 2.02 | 5.01 | 391.01 | 401.78
589.62 | 2.02 | 5.02 | 400.78 | 401.25
589.82 | 2.01 | 5.01 | 361.68 | 400.86
590.02 | 2.02 | 5.01 | 371.46 | 401.78
590.22 | 2.01 | 5.01 | 381.23 | 400.86
590.42 | 2.02 | 5.02 | 381.23 | 401.25
590.62 | 2.01 | 5.01 | 351.91 | 400.86
590.82 | 2.02 | 5.01 | 351.91 | 401.78
591.02 | 2.01 | 5.01 | 342.13 | 400.86
591.22 | 2.02 | 5.02 | 371.46 | 401.25
591.42 | 2.01 | 5.01 | 312.81 | 400.86
591.62 | 2.01 | 4.99 | 381.23 | 401.39
591.82 | 2.02 | 5.02 | 381.23 | 401.25
592.02 | 2.02 | 5.01 | 371.46 | 401.78
592.22 | 2.01 | 5.02 | 391.01 | 400.32
592.42 | 2.02 | 5.01 | 410.56 | 401.78
592.62 | 2 | 5.01 | 410.56 | 399.93
592.82 | 2.01 | 5.01 | 439.88 | 400.86
593.02 | 2.02 | 5.01 | 400.78 | 401.78
593.22 | 2.01 | 5.01 | 400.78 | 400.86
593.42 | 2.01 | 5.01 | 430.11 | 400.86
593.62 | 2.02 | 5.01 | 449.66 | 401.78
593.82 | 2.01 | 5.01 | 410.56 | 400.86
594.02 | 2.02 | 5.01 | 459.43 | 401.78
594.22 | 2.02 | 5.02 | 449.66 | 401.25
594.42 | 2.01 | 5.01 | 469.21 | 400.86
594.62 | 2.02 | 5.01 | 478.98 | 401.78
594.82 | 2.02 | 5.01 | 469.21 | 401.78
595.02 | 2.02 | 5.01 | 498.53 | 401.78
595.22 | 2 | 5.01 | 508.31 | 399.93
595.42 | 2.02 | 5.02 | 527.86 | 401.25
595.62 | 2.03 | 5.02 | 518.08 | 402.17
595.82 | 2.01 | 5.02 | 547.41 | 400.32
596.02 | 2.01 | 5.02 | 518.08 | 400.32
596.22 | 2.02 | 5.01 | 518.08 | 401.78
596.42 | 2.01 | 5.01 | 508.31 | 400.86
596.62 | 2.01 | 5.01 | 527.86 | 400.86
596.82 | 2.01 | 5.01 | 518.08 | 400.86
597.02 | 2.01 | 5.01 | 508.31 | 400.86
597.22 | 2.02 | 5.01 | 410.56 | 401.78
597.42 | 2.02 | 5.01 | 449.66 | 401.78
597.62 | 2.01 | 5.02 | 469.21 | 400.32
597.82 | 2.02 | 5.01 | 488.76 | 401.78
598.02 | 2.01 | 5.01 | 439.88 | 400.86
598.22 | 2.01 | 5.01 | 478.98 | 400.86
598.42 | 2.02 | 5.02 | 488.76 | 401.25
598.62 | 2.01 | 5.01 | 488.76 | 400.86
598.82 | 2.02 | 5.01 | 449.66 | 401.78
599.02 | 2.01 | 5.01 | 410.56 | 400.86
599.22 | 2.01 | 5.01 | 449.66 | 400.86
599.42 | 2.02 | 5.01 | 400.78 | 401.78
599.62 | 2.02 | 5.01 | 439.88 | 401.78
599.82 | 2 | 5.01 | 391.01 | 399.93
600.02 | 2.02 | 5.01 | 410.56 | 401.78
600.22 | 2.01 | 5.01 | 420.33 | 400.86
600.42 | 2.02 | 5.01 | 371.46 | 401.78
600.62 | 2 | 5.02 | 391.01 | 399.39
600.82 | 2.01 | 5.01 | 410.56 | 400.86
601.02 | 2.02 | 5.01 | 381.23 | 401.78
601.22 | 2.02 | 5.01 | 420.33 | 401.78
601.42 | 2.01 | 5.01 | 410.56 | 400.86
601.62 | 2.02 | 5.02 | 459.43 | 401.25
601.82 | 2.01 | 5.02 | 449.66 | 400.32
602.02 | 2 | 5.01 | 439.88 | 399.93
602.22 | 2.02 | 5.01 | 488.76 | 401.78
602.42 | 2.01 | 5.01 | 498.53 | 400.86
602.62 | 2.03 | 5.01 | 537.63 | 402.71
602.82 | 2 | 5.01 | 547.41 | 399.93
603.02 | 2.01 | 5.02 | 566.96 | 400.32
603.22 | 2.01 | 5.01 | 606.06 | 400.86
603.42 | 2.02 | 5.01 | 615.84 | 401.78
603.62 | 2.02 | 5.02 | 566.96 | 401.25
603.82 | 2.02 | 5.01 | 566.96 | 401.78
604.02 | 2.01 | 5.02 | 547.41 | 400.32
604.22 | 2.02 | 4.99 | 566.96 | 402.32
604.42 | 2.01 | 5.01 | 547.41 | 400.86
604.62 | 2.02 | 5.01 | 508.31 | 401.78
604.82 | 2.01 | 5.02 | 488.76 | 400.32
605.02 | 2.02 | 5.01 | 488.76 | 401.78
605.22 | 2.02 | 5.01 | 439.88 | 401.78
605.42 | 2.01 | 5.01 | 449.66 | 400.86
605.62 | 2 | 5.01 | 400.78 | 399.93
605.82 | 2.01 | 5.01 | 439.88 | 400.86
606.02 | 2.01 | 5.01 | 449.66 | 400.86
606.22 | 2.02 | 5.01 | 449.66 | 401.78
606.42 | 2.03 | 5.01 | 469.21 | 402.71
606.62 | 2 | 5.01 | 459.43 | 399.93
606.82 | 2.01 | 5.02 | 469.21 | 400.32
607.02 | 2.03 | 5.01 | 488.76 | 402.71
607.22 | 2.02 | 5.02 | 459.43 | 401.25
607.42 | 2 | 5.01 | 459.43 | 399.93
607.62 | 2.02 | 5.02 | 430.11 | 401.25
607.82 | 2.01 | 5.02 | 410.56 | 400.32
608.02 | 2.02 | 5.02 | 439.88 | 401.25
608.22 | 2 | 5.02 | 430.11 | 399.39
608.42 | 2.02 | 5.01 | 439.88 | 401.78
608.62 | 2.01 | 5.02 | 420.33 | 400.32
608.82 | 2.02 | 5.01 | 420.33 | 401.78
609.02 | 2.02 | 5.01 | 410.56 | 401.78
609.22 | 2.02 | 5.01 | 410.56 | 401.78
609.42 | 2.02 | 5.01 | 439.88 | 401.78
609.62 | 2.02 | 5.01 | 410.56 | 401.78
609.82 | 2.03 | 5.01 | 400.78 | 402.71
610.02 | 2.01 | 4.99 | 391.01 | 401.39
610.22 | 2.02 | 5.02 | 361.68 | 401.25
610.42 | 2 | 5.01 | 381.23 | 399.93
610.62 | 2.01 | 5.01 | 371.46 | 400.86
610.82 | 2.02 | 5.01 | 371.46 | 401.78
611.02 | 2.01 | 5.02 | 371.46 | 400.32
611.22 | 2.01 | 5.01 | 391.01 | 400.86
611.42 | 2.02 | 5.01 | 420.33 | 401.78
611.62 | 2.01 | 5.01 | 400.78 | 400.86
611.82 | 2.02 | 5.02 | 449.66 | 401.25
612.02 | 2.01 | 5.01 | 391.01 | 400.86
612.22 | 2.02 | 5.01 | 420.33 | 401.78
612.42 | 2.02 | 5.01 | 391.01 | 401.78
612.62 | 2.02 | 5.01 | 449.66 | 401.78
612.82 | 2.01 | 5.01 | 478.98 | 400.86
613.02 | 2.01 | 5.03 | 498.53 | 399.79
613.22 | 2.01 | 5.02 | 547.41 | 400.32
613.42 | 2.01 | 5.01 | 596.29 | 400.86
613.62 | 2.02 | 5.01 | 557.18 | 401.78
613.82 | 2.02 | 5.01 | 566.96 | 401.78
614.02 | 2.02 | 5.01 | 527.86 | 401.78
614.22 | 2.01 | 5.01 | 547.41 | 400.86
614.42 | 2.01 | 5.01 | 518.08 | 400.86
614.62 | 2.01 | 5.01 | 527.86 | 400.86
614.82 | 2.01 | 5.01 | 508.31 | 400.86
615.02 | 2.01 | 5.02 | 469.21 | 400.32
615.22 | 2.01 | 5.01 | 459.43 | 400.86
615.42 | 2.02 | 5.01 | 469.21 | 401.78
615.62 | 2.02 | 5.01 | 439.88 | 401.78
615.82 | 2.02 | 5.02 | 410.56 | 401.25
616.02 | 2.01 | 4.99 | 400.78 | 401.39
616.22 | 2.02 | 5.01 | 410.56 | 401.78
616.42 | 2.01 | 5.01 | 391.01 | 400.86
616.62 | 2.01 | 5.01 | 410.56 | 400.86
616.82 | 2.01 | 5.02 | 410.56 | 400.32
617.02 | 2.01 | 5.01 | 420.33 | 400.86
617.22 | 2.01 | 5.01 | 420.33 | 400.86
617.42 | 1.99 | 5.01 | 410.56 | 399
617.62 | 2.02 | 5.02 | 391.01 | 401.25
617.82 | 2.02 | 5.01 | 400.78 | 401.78
618.02 | 2.02 | 5.01 | 439.88 | 401.78
618.22 | 2.01 | 5.02 | 420.33 | 400.32
618.42 | 2.02 | 5.01 | 459.43 | 401.78
618.62 | 2 | 5.01 | 420.33 | 399.93
618.82 | 2.02 | 5.01 | 439.88 | 401.78
619.02 | 2.01 | 5.01 | 400.78 | 400.86
619.22 | 2.02 | 5.01 | 439.88 | 401.78
619.42 | 2.01 | 5.02 | 420.33 | 400.32
619.62 | 2.02 | 5.01 | 439.88 | 401.78
619.82 | 2.01 | 5.01 | 410.56 | 400.86
620.02 | 2.03 | 5.01 | 430.11 | 402.71
620.22 | 2 | 5.01 | 420.33 | 399.93
620.42 | 2.03 | 5.02 | 449.66 | 402.17
620.62 | 2.01 | 5.02 | 410.56 | 400.32
620.82 | 2.02 | 5.02 | 449.66 | 401.25
621.02 | 2.01 | 5.01 | 439.88 | 400.86
621.22 | 2.02 | 5.01 | 400.78 | 401.78
621.42 | 2.02 | 5.01 | 361.68 | 401.78
621.62 | 2.02 | 5.01 | 400.78 | 401.78
621.82 | 2.02 | 5.02 | 391.01 | 401.25
622.02 | 2.01 | 5.01 | 400.78 | 400.86
622.22 | 2.02 | 5.02 | 361.68 | 401.25
622.42 | 2.02 | 5.01 | 400.78 | 401.78
622.62 | 2.02 | 5.01 | 391.01 | 401.78
622.82 | 2.01 | 5.01 | 410.56 | 400.86
623.02 | 2.02 | 5.02 | 381.23 | 401.25
623.22 | 2.02 | 5.01 | 439.88 | 401.78
623.42 | 2.02 | 5.01 | 420.33 | 401.78
623.62 | 2 | 5.01 | 391.01 | 399.93
623.82 | 2.01 | 5.02 | 430.11 | 400.32
624.02 | 2.02 | 5.01 | 400.78 | 401.78
624.22 | 2.02 | 5.01 | 430.11 | 401.78
624.42 | 2 | 5.02 | 410.56 | 399.39
624.62 | 2.02 | 5.02 | 420.33 | 401.25
624.82 | 2.01 | 5.01 | 420.33 | 400.86
625.02 | 2.02 | 5.02 | 420.33 | 401.25
625.22 | 2.02 | 5.01 | 400.78 | 401.78
625.42 | 2.02 | 5.01 | 400.78 | 401.78
625.62 | 2.01 | 5.02 | 391.01 | 400.32
625.82 | 2 | 5.01 | 371.46 | 399.93
626.02 | 2.01 | 5.01 | 391.01 | 400.86
626.22 | 2.01 | 5.01 | 381.23 | 400.86
626.42 | 2.03 | 5.01 | 410.56 | 402.71
626.62 | 2 | 5.01 | 400.78 | 399.93
626.82 | 2.02 | 5.02 | 391.01 | 401.25
627.02 | 2.01 | 5.01 | 391.01 | 400.86
627.22 | 2.02 | 5.01 | 400.78 | 401.78
627.42 | 1.99 | 5.01 | 381.23 | 399
627.62 | 2 | 5.01 | 391.01 | 399.93
627.82 | 2.01 | 5.01 | 381.23 | 400.86
628.02 | 2.02 | 5.01 | 400.78 | 401.78
628.22 | 2.02 | 5.02 | 400.78 | 401.25
628.42 | 2.01 | 5.01 | 391.01 | 400.86
628.62 | 2.02 | 5.01 | 381.23 | 401.78
628.82 | 2.02 | 5.01 | 361.68 | 401.78
629.02 | 2.02 | 5.02 | 400.78 | 401.25
629.22 | 2.03 | 5.01 | 420.33 | 402.71
629.42 | 2.01 | 5.02 | 391.01 | 400.32
629.62 | 2 | 5.01 | 371.46 | 399.93
629.82 | 2.01 | 5.01 | 400.78 | 400.86
630.02 | 2.01 | 5.01 | 439.88 | 400.86
630.22 | 2.02 | 5.02 | 430.11 | 401.25
630.42 | 2 | 5.01 | 371.46 | 399.93
630.62 | 2.02 | 5.02 | 439.88 | 401.25
630.82 | 2.01 | 5.01 | 439.88 | 400.86
631.02 | 2.02 | 5.01 | 420.33 | 401.78
631.22 | 2.01 | 5.02 | 439.88 | 400.32
631.42 | 2.02 | 5.01 | 420.33 | 401.78
631.62 | 2.01 | 5.01 | 400.78 | 400.86
631.82 | 2.03 | 5.01 | 420.33 | 402.71
632.02 | 2.01 | 5.01 | 391.01 | 400.86
632.22 | 2.01 | 5.03 | 391.01 | 399.79
632.42 | 2.01 | 5.01 | 400.78 | 400.86
632.62 | 2.02 | 5.01 | 381.23 | 401.78
632.82 | 2.02 | 5.02 | 400.78 | 401.25
633.02 | 2.02 | 5.01 | 391.01 | 401.78
633.22 | 2.02 | 5.01 | 410.56 | 401.78
633.42 | 2.02 | 5.02 | 361.68 | 401.25
633.62 | 2.01 | 5.02 | 361.68 | 400.32
633.82 | 2.02 | 5.01 | 381.23 | 401.78
634.02 | 2.01 | 5.01 | 381.23 | 400.86
634.22 | 2.01 | 5.02 | 371.46 | 400.32
634.42 | 2.01 | 5.02 | 371.46 | 400.32
634.62 | 2.01 | 5.01 | 381.23 | 400.86
634.82 | 2.02 | 5.01 | 371.46 | 401.78
635.02 | 2.02 | 5.01 | 410.56 | 401.78
635.22 | 2 | 5.01 | 410.56 | 399.93
635.42 | 2.02 | 4.99 | 439.88 | 402.32
635.62 | 2.01 | 5.01 | 361.68 | 400.86
635.82 | 2.02 | 5.01 | 400.78 | 401.78
636.02 | 2.01 | 5.01 | 371.46 | 400.86
636.22 | 2.02 | 5.01 | 420.33 | 401.78
636.42 | 2 | 5.01 | 381.23 | 399.93
636.62 | 2.01 | 5.01 | 381.23 | 400.86
636.82 | 2.01 | 5.01 | 391.01 | 400.86
637.02 | 2.01 | 5.01 | 381.23 | 400.86
637.22 | 2.01 | 5.01 | 391.01 | 400.86
637.42 | 2.02 | 5.02 | 420.33 | 401.25
637.62 | 2.02 | 5.01 | 391.01 | 401.78
637.82 | 2.02 | 5.01 | 410.56 | 401.78
638.02 | 1.99 | 5.01 | 391.01 | 399
638.22 | 2.02 | 5.01 | 420.33 | 401.78
638.42 | 2.01 | 5.01 | 361.68 | 400.86
638.62 | 2.02 | 5.01 | 391.01 | 401.78
638.82 | 2.02 | 5.01 | 381.23 | 401.78
639.02 | 2.02 | 5.02 | 420.33 | 401.25
639.22 | 2.02 | 5.01 | 420.33 | 401.78
639.42 | 2.01 | 5.01 | 400.78 | 400.86
639.62 | 2.02 | 5.01 | 371.46 | 401.78
639.82 | 2.01 | 5.02 | 420.33 | 400.32
640.02 | 2.01 | 5.01 | 351.91 | 400.86
640.22 | 2.01 | 5.02 | 361.68 | 400.32
640.42 | 2.02 | 5.02 | 400.78 | 401.25
640.62 | 2.01 | 5.01 | 371.46 | 400.86
640.82 | 2.01 | 5.01 | 361.68 | 400.86
641.02 | 2.01 | 5.01 | 342.13 | 400.86
641.22 | 2.02 | 5.01 | 361.68 | 401.78
641.42 | 2.02 | 5.02 | 312.81 | 401.25
641.62 | 2.02 | 5.02 | 322.58 | 401.25
641.82 | 2.02 | 5.01 | 342.13 | 401.78
642.02 | 2.02 | 5.01 | 342.13 | 401.78
642.22 | 2.01 | 5.01 | 351.91 | 400.86
642.42 | 2.02 | 5.01 | 381.23 | 401.78
642.62 | 2.02 | 5.01 | 351.91 | 401.78
642.82 | 2.02 | 5.02 | 381.23 | 401.25
643.02 | 2 | 5.01 | 342.13 | 399.93
643.22 | 2.02 | 4.99 | 371.46 | 402.32
643.42 | 2.01 | 5.01 | 361.68 | 400.86
643.62 | 2.02 | 5.01 | 332.36 | 401.78
643.82 | 2.01 | 5.01 | 332.36 | 400.86
644.02 | 2.01 | 5.01 | 381.23 | 400.86
644.22 | 2.01 | 5.02 | 391.01 | 400.32
644.42 | 2.02 | 5.01 | 371.46 | 401.78
644.62 | 2 | 5.01 | 361.68 | 399.93
644.82 | 2.02 | 5.01 | 342.13 | 401.78
645.02 | 2.01 | 4.99 | 351.91 | 401.39
645.22 | 2.02 | 5.01 | 361.68 | 401.78
645.42 | 2.02 | 5.01 | 351.91 | 401.78
645.62 | 2.01 | 5.02 | 342.13 | 400.32
645.82 | 2.01 | 5.01 | 361.68 | 400.86
646.02 | 2.02 | 5.02 | 371.46 | 401.25
646.22 | 2.01 | 5.01 | 332.36 | 400.86
646.42 | 2.01 | 5.01 | 391.01 | 400.86
646.62 | 2.01 | 5.01 | 351.91 | 400.86
646.82 | 2.02 | 5.02 | 351.91 | 401.25
647.02 | 2.01 | 5.01 | 371.46 | 400.86
647.22 | 2.02 | 5.01 | 361.68 | 401.78
647.42 | 2.02 | 5.01 | 371.46 | 401.78
647.62 | 2.02 | 5.01 | 371.46 | 401.78
647.82 | 2 | 5.02 | 332.36 | 399.39
648.02 | 2.02 | 5.01 | 381.23 | 401.78
648.22 | 2.01 | 5.01 | 332.36 | 400.86
648.42 | 2.02 | 5.02 | 361.68 | 401.25
648.62 | 2.02 | 4.99 | 322.58 | 402.32
648.82 | 2.01 | 5.02 | 351.91 | 400.32
649.02 | 2.01 | 5.01 | 351.91 | 400.86
649.22 | 2.01 | 5.01 | 361.68 | 400.86
649.42 | 2.02 | 5.01 | 351.91 | 401.78
649.62 | 2.02 | 5.01 | 400.78 | 401.78
649.82 | 2.02 | 5.01 | 381.23 | 401.78
650.02 | 2.02 | 5.01 | 351.91 | 401.78
650.22 | 2.01 | 5.01 | 361.68 | 400.86
650.42 | 2.01 | 5.01 | 342.13 | 400.86
650.62 | 2.02 | 5.01 | 351.91 | 401.78
650.82 | 2.01 | 5.01 | 351.91 | 400.86
651.02 | 2.01 | 5.01 | 351.91 | 400.86
651.22 | 2.01 | 5.01 | 361.68 | 400.86
651.42 | 2.02 | 5.01 | 351.91 | 401.78
651.62 | 2.01 | 5.01 | 351.91 | 400.86
651.82 | 2.01 | 5.02 | 371.46 | 400.32
652.02 | 2.02 | 5.02 | 361.68 | 401.25
652.22 | 2.02 | 4.98 | 371.46 | 402.86
652.42 | 2 | 5.01 | 351.91 | 399.93
652.62 | 2.02 | 5.01 | 351.91 | 401.78
652.82 | 2 | 5.01 | 361.68 | 399.93
653.02 | 2.01 | 5.02 | 332.36 | 400.32
653.22 | 2 | 5.01 | 312.81 | 399.93
653.42 | 2.02 | 5.01 | 361.68 | 401.78
653.62 | 2.01 | 5.01 | 371.46 | 400.86
653.82 | 2.02 | 5.01 | 361.68 | 401.78
654.02 | 2.01 | 5.01 | 351.91 | 400.86
654.22 | 2.02 | 5.01 | 361.68 | 401.78
654.42 | 2.01 | 5.01 | 381.23 | 400.86
654.62 | 2.02 | 5.01 | 361.68 | 401.78
654.82 | 2.01 | 5.01 | 332.36 | 400.86
655.02 | 2.02 | 5.01 | 371.46 | 401.78
655.22 | 2.01 | 5.01 | 351.91 | 400.86
655.42 | 2.02 | 5.01 | 371.46 | 401.78
655.62 | 2.01 | 5.01 | 332.36 | 400.86
655.82 | 2.02 | 5.01 | 371.46 | 401.78
656.02 | 2.01 | 5.01 | 351.91 | 400.86
656.22 | 2.02 | 5.02 | 361.68 | 401.25
656.42 | 2.01 | 5.01 | 351.91 | 400.86
656.62 | 2.02 | 5.01 | 332.36 | 401.78
656.82 | 2.01 | 5.01 | 342.13 | 400.86
657.02 | 2.02 | 5.02 | 351.91 | 401.25
657.22 | 2.01 | 5.01 | 332.36 | 400.86
657.42 | 2.02 | 5.01 | 351.91 | 401.78
657.62 | 2.01 | 5.01 | 312.81 | 400.86
657.82 | 2.02 | 5.02 | 351.91 | 401.25
658.02 | 2.02 | 5.01 | 351.91 | 401.78
658.22 | 2.03 | 5.01 | 303.03 | 402.71
658.42 | 2.01 | 5.01 | 332.36 | 400.86
658.62 | 2.02 | 5.01 | 351.91 | 401.78
658.82 | 2.01 | 5.01 | 293.26 | 400.86
659.02 | 2.01 | 5.01 | 303.03 | 400.86
659.22 | 2.01 | 5.01 | 312.81 | 400.86
659.42 | 2.02 | 5.01 | 303.03 | 401.78
659.62 | 2.02 | 5.02 | 293.26 | 401.25
659.82 | 2.02 | 5.01 | 332.36 | 401.78
660.02 | 2.01 | 5.01 | 332.36 | 400.86
660.22 | 2.02 | 5.02 | 303.03 | 401.25
660.42 | 2.02 | 5.02 | 312.81 | 401.25
660.62 | 2.02 | 5.01 | 312.81 | 401.78
660.82 | 2.01 | 5.01 | 312.81 | 400.86
661.02 | 2.02 | 5.01 | 332.36 | 401.78
661.22 | 2.02 | 5.01 | 332.36 | 401.78
661.42 | 2.02 | 5.01 | 322.58 | 401.78
661.62 | 2.02 | 5.02 | 322.58 | 401.25
661.82 | 2.02 | 5.01 | 342.13 | 401.78
662.02 | 2.03 | 5.01 | 371.46 | 402.71
662.22 | 2.01 | 5.01 | 351.91 | 400.86
662.42 | 2.02 | 5.01 | 351.91 | 401.78
662.62 | 2 | 5.01 | 342.13 | 399.93
662.82 | 2.02 | 5.01 | 391.01 | 401.78
663.02 | 2.01 | 5.01 | 351.91 | 400.86
663.22 | 2.02 | 5.02 | 361.68 | 401.25
663.42 | 2.01 | 5.01 | 361.68 | 400.86
663.62 | 2.01 | 5.01 | 342.13 | 400.86
663.82 | 2.01 | 5.01 | 361.68 | 400.86
664.02 | 2.01 | 5.01 | 381.23 | 400.86
664.22 | 2.02 | 5.02 | 332.36 | 401.25
664.42 | 2.02 | 5.01 | 351.91 | 401.78
664.62 | 2.01 | 5.02 | 312.81 | 400.32
664.82 | 2 | 5.01 | 332.36 | 399.93
665.02 | 2.02 | 5.01 | 391.01 | 401.78
665.22 | 2.01 | 5.01 | 342.13 | 400.86
665.42 | 2.02 | 5.01 | 342.13 | 401.78
665.62 | 2.01 | 5.01 | 312.81 | 400.86
665.82 | 2.02 | 5.01 | 332.36 | 401.78
666.02 | 2 | 5.01 | 322.58 | 399.93
666.22 | 2.02 | 5.01 | 361.68 | 401.78
666.42 | 2 | 5.01 | 322.58 | 399.93
666.62 | 2.02 | 5.01 | 351.91 | 401.78
666.82 | 2.01 | 5.01 | 342.13 | 400.86
667.02 | 2 | 5.01 | 381.23 | 399.93
667.22 | 1.99 | 5.01 | 361.68 | 399
667.42 | 2.02 | 5.01 | 361.68 | 401.78
667.62 | 2.02 | 5.01 | 361.68 | 401.78
667.82 | 2.01 | 5.01 | 381.23 | 400.86
668.02 | 2.02 | 5.01 | 371.46 | 401.78
668.22 | 2.02 | 5.01 | 381.23 | 401.78
668.42 | 2.01 | 5.02 | 361.68 | 400.32
668.62 | 2.02 | 4.99 | 420.33 | 402.32
668.82 | 2.01 | 5.01 | 351.91 | 400.86
669.02 | 2.02 | 4.99 | 381.23 | 402.32
669.22 | 2.02 | 5.01 | 361.68 | 401.78
669.42 | 2.02 | 5.01 | 351.91 | 401.78
669.62 | 2 | 5.01 | 312.81 | 399.93
669.82 | 2.01 | 5.01 | 342.13 | 400.86
670.02 | 2.02 | 5.02 | 351.91 | 401.25
670.22 | 2.02 | 5.01 | 342.13 | 401.78
670.42 | 2.02 | 5.02 | 351.91 | 401.25
670.62 | 2.01 | 5.01 | 361.68 | 400.86
670.82 | 2.01 | 5.02 | 342.13 | 400.32
671.02 | 2 | 5.01 | 371.46 | 399.93
671.22 | 2.02 | 5.01 | 351.91 | 401.78
671.42 | 2.02 | 5.01 | 381.23 | 401.78
671.62 | 2.02 | 5.02 | 332.36 | 401.25
671.82 | 2.01 | 5.01 | 361.68 | 400.86
672.02 | 2.02 | 4.99 | 351.91 | 402.32
672.22 | 2.01 | 5.01 | 351.91 | 400.86
672.42 | 2.02 | 5.01 | 351.91 | 401.78
672.62 | 2.01 | 5.01 | 371.46 | 400.86
672.82 | 2.02 | 5.01 | 322.58 | 401.78
673.02 | 2.01 | 5.01 | 332.36 | 400.86
673.22 | 2.02 | 5.02 | 342.13 | 401.25
673.42 | 2 | 5.01 | 312.81 | 399.93
673.62 | 2.01 | 5.02 | 322.58 | 400.32
673.82 | 2.01 | 5.01 | 322.58 | 400.86
674.02 | 2.01 | 5.01 | 381.23 | 400.86
674.22 | 2.01 | 5.01 | 361.68 | 400.86
674.42 | 2 | 5.01 | 342.13 | 399.93
674.62 | 2.01 | 5.01 | 312.81 | 400.86
674.82 | 2.02 | 5.01 | 332.36 | 401.78
675.02 | 2 | 5.01 | 322.58 | 399.93
675.22 | 2.02 | 5.01 | 361.68 | 401.78
675.42 | 2.02 | 5.01 | 332.36 | 401.78
675.62 | 2.02 | 5.02 | 312.81 | 401.25
675.82 | 2.01 | 5.02 | 332.36 | 400.32
676.02 | 2.02 | 4.99 | 371.46 | 402.32
676.22 | 2.01 | 5.01 | 342.13 | 400.86
676.42 | 2.01 | 5.01 | 371.46 | 400.86
676.62 | 2.01 | 5.01 | 371.46 | 400.86
676.82 | 2.01 | 5.01 | 381.23 | 400.86
677.02 | 2.01 | 5.01 | 381.23 | 400.86
677.22 | 2.01 | 5.01 | 361.68 | 400.86
677.42 | 2.01 | 5.01 | 371.46 | 400.86
677.62 | 2.01 | 5.01 | 342.13 | 400.86
677.82 | 2.02 | 5.02 | 332.36 | 401.25
678.02 | 2.01 | 5.01 | 361.68 | 400.86
678.22 | 2.01 | 5.01 | 332.36 | 400.86
678.42 | 2.02 | 4.99 | 332.36 | 402.32
678.62 | 2.02 | 5.01 | 361.68 | 401.78
678.82 | 2.01 | 5.01 | 342.13 | 400.86
679.02 | 2.02 | 5.01 | 312.81 | 401.78
679.22 | 2.02 | 5.01 | 342.13 | 401.78
679.42 | 2.02 | 5.01 | 361.68 | 401.78
679.62 | 2.01 | 5.01 | 263.93 | 400.86
679.82 | 2.01 | 5.01 | 322.58 | 400.86
680.02 | 2.01 | 5.01 | 312.81 | 400.86
680.22 | 2.02 | 5.01 | 342.13 | 401.78
680.42 | 2.01 | 5.02 | 332.36 | 400.32
680.62 | 2.02 | 5.01 | 332.36 | 401.78
680.82 | 2.01 | 5.01 | 342.13 | 400.86
681.02 | 2.02 | 5.01 | 332.36 | 401.78
681.22 | 2.01 | 5.01 | 312.81 | 400.86
681.42 | 2.02 | 5.02 | 322.58 | 401.25
681.62 | 2.01 | 5.01 | 293.26 | 400.86
681.82 | 2.02 | 5.01 | 332.36 | 401.78
682.02 | 2.01 | 5.01 | 312.81 | 400.86
682.22 | 2.02 | 5.01 | 351.91 | 401.78
682.42 | 2 | 5.01 | 312.81 | 399.93
682.62 | 2.03 | 5.02 | 322.58 | 402.17
682.82 | 2.01 | 5.01 | 351.91 | 400.86
683.02 | 2 | 5.01 | 322.58 | 399.93
683.22 | 2 | 5.01 | 361.68 | 399.93
683.42 | 2.02 | 5.01 | 371.46 | 401.78
683.62 | 2 | 5.01 | 361.68 | 399.93
683.82 | 2.01 | 5.01 | 361.68 | 400.86
684.02 | 2.01 | 5.01 | 303.03 | 400.86
684.22 | 2.02 | 5.02 | 371.46 | 401.25
684.42 | 2.01 | 5.01 | 332.36 | 400.86
684.62 | 2.02 | 5.01 | 361.68 | 401.78
684.82 | 2.02 | 5.02 | 332.36 | 401.25
685.02 | 2.02 | 5.01 | 351.91 | 401.78
685.22 | 2.01 | 5.01 | 312.81 | 400.86
685.42 | 2.02 | 4.99 | 371.46 | 402.32
685.62 | 2 | 5.01 | 361.68 | 399.93
685.82 | 2 | 5.01 | 322.58 | 399.93
686.02 | 2.02 | 5.03 | 361.68 | 400.71
686.22 | 2.01 | 5.01 | 361.68 | 400.86
686.42 | 2.01 | 5.01 | 361.68 | 400.86
686.62 | 2.02 | 5.01 | 381.23 | 401.78
686.82 | 2.02 | 5.01 | 400.78 | 401.78
687.02 | 2.01 | 5.01 | 391.01 | 400.86
687.22 | 2.02 | 5.01 | 400.78 | 401.78
687.42 | 2.01 | 5.01 | 381.23 | 400.86
687.62 | 2.01 | 5.01 | 410.56 | 400.86
687.82 | 2 | 5.01 | 400.78 | 399.93
688.02 | 2.02 | 5.02 | 420.33 | 401.25
688.22 | 2.01 | 5.01 | 391.01 | 400.86
688.42 | 2.02 | 5.01 | 439.88 | 401.78
688.62 | 2.01 | 5.01 | 400.78 | 400.86
688.82 | 2.01 | 5.01 | 400.78 | 400.86
689.02 | 2.01 | 5.01 | 381.23 | 400.86
689.22 | 2.02 | 4.99 | 400.78 | 402.32
689.42 | 2 | 5.01 | 361.68 | 399.93
689.62 | 2.02 | 5.01 | 400.78 | 401.78
689.82 | 2.02 | 5.01 | 420.33 | 401.78
690.02 | 2.01 | 5.01 | 420.33 | 400.86
690.22 | 2.01 | 5.01 | 400.78 | 400.86
690.42 | 2.01 | 5.01 | 391.01 | 400.86
690.62 | 2.01 | 5.01 | 381.23 | 400.86
690.82 | 2.01 | 5.01 | 381.23 | 400.86
691.02 | 2.01 | 5.02 | 400.78 | 400.32
691.22 | 2.02 | 5.02 | 381.23 | 401.25
691.42 | 2.01 | 5.01 | 381.23 | 400.86
691.62 | 2.02 | 5.01 | 400.78 | 401.78
691.82 | 2.02 | 5.02 | 381.23 | 401.25
692.02 | 2.01 | 5.01 | 381.23 | 400.86
692.22 | 2.02 | 5.02 | 381.23 | 401.25
692.42 | 2.01 | 5.01 | 410.56 | 400.86
692.62 | 2.01 | 5.01 | 400.78 | 400.86
692.82 | 2.02 | 5.01 | 400.78 | 401.78
693.02 | 2.01 | 5.01 | 420.33 | 400.86
693.22 | 2.01 | 5.01 | 391.01 | 400.86
693.42 | 2.02 | 5.01 | 420.33 | 401.78
693.62 | 2 | 5.01 | 381.23 | 399.93
693.82 | 2.03 | 5.01 | 381.23 | 402.71
694.02 | 2.02 | 5.01 | 410.56 | 401.78
694.22 | 2.02 | 5.02 | 400.78 | 401.25
694.42 | 2.02 | 5.01 | 381.23 | 401.78
694.62 | 2.01 | 5.02 | 400.78 | 400.32
694.82 | 2.01 | 5.01 | 371.46 | 400.86
695.02 | 2.02 | 5.01 | 400.78 | 401.78
695.22 | 2.01 | 5.01 | 420.33 | 400.86
695.42 | 2.02 | 5.01 | 459.43 | 401.78
695.62 | 2.01 | 5.01 | 430.11 | 400.86
695.82 | 2.01 | 5.01 | 430.11 | 400.86
696.02 | 2 | 5.02 | 430.11 | 399.39
696.22 | 2.02 | 5.01 | 439.88 | 401.78
696.42 | 2.01 | 5.02 | 430.11 | 400.32
696.62 | 2.02 | 5.02 | 439.88 | 401.25
696.82 | 2.02 | 5.02 | 439.88 | 401.25
697.02 | 2.01 | 5.01 | 420.33 | 400.86
697.22 | 2.02 | 5.01 | 449.66 | 401.78
697.42 | 2.01 | 5.01 | 449.66 | 400.86
697.62 | 2.02 | 5.01 | 400.78 | 401.78
697.82 | 2.02 | 5.01 | 420.33 | 401.78
698.02 | 2.02 | 5.01 | 439.88 | 401.78
698.22 | 2.01 | 5.01 | 430.11 | 400.86
698.42 | 2.02 | 5.01 | 439.88 | 401.78
698.62 | 2.02 | 5.01 | 459.43 | 401.78
698.82 | 2.02 | 5.01 | 449.66 | 401.78
699.02 | 2.02 | 4.99 | 478.98 | 402.32
699.22 | 2.02 | 5.01 | 469.21 | 401.78
699.42 | 2.01 | 5.01 | 478.98 | 400.86
699.62 | 2.02 | 5.01 | 478.98 | 401.78
699.82 | 2 | 5.02 | 381.23 | 399.39
700.02 | 2.02 | 5.01 | 469.21 | 401.78
700.22 | 2 | 5.01 | 478.98 | 399.93
700.42 | 2.02 | 5.01 | 469.21 | 401.78
700.62 | 2.01 | 5.02 | 430.11 | 400.32
700.82 | 2.02 | 5.01 | 459.43 | 401.78
701.02 | 2.02 | 5.01 | 469.21 | 401.78
701.22 | 2.01 | 5.01 | 469.21 | 400.86
701.42 | 2.03 | 5.01 | 430.11 | 402.71
701.62 | 2.02 | 5.01 | 430.11 | 401.78
701.82 | 2.02 | 5.01 | 430.11 | 401.78
702.02 | 2.02 | 4.98 | 439.88 | 402.86
702.22 | 2.01 | 5.02 | 488.76 | 400.32
702.42 | 2.02 | 5.02 | 449.66 | 401.25
702.62 | 2.02 | 5.01 | 439.88 | 401.78
702.82 | 2.02 | 5.01 | 410.56 | 401.78
703.02 | 2.02 | 5.01 | 410.56 | 401.78
703.22 | 2 | 5.01 | 439.88 | 399.93
703.42 | 2.01 | 5.01 | 430.11 | 400.86
703.62 | 2 | 5.01 | 420.33 | 399.93
703.82 | 2 | 5.01 | 459.43 | 399.93
704.02 | 2.02 | 5.01 | 449.66 | 401.78
704.22 | 2.02 | 5.01 | 459.43 | 401.78
704.42 | 2 | 5.01 | 449.66 | 399.93
704.62 | 2.01 | 4.99 | 488.76 | 401.39
704.82 | 2.01 | 5.01 | 488.76 | 400.86
705.02 | 2.01 | 5.01 | 537.63 | 400.86
705.22 | 2.01 | 5.01 | 527.86 | 400.86
705.42 | 2.01 | 5.01 | 537.63 | 400.86
705.62 | 2.02 | 5.01 | 498.53 | 401.78
705.82 | 2.02 | 5.01 | 518.08 | 401.78
706.02 | 2.02 | 5.01 | 508.31 | 401.78
706.22 | 2.02 | 5.01 | 518.08 | 401.78
706.42 | 2.01 | 5.01 | 498.53 | 400.86
706.62 | 2.01 | 5.01 | 518.08 | 400.86
706.82 | 2 | 5.01 | 498.53 | 399.93
707.02 | 2.02 | 4.99 | 518.08 | 402.32
707.22 | 2.02 | 5.02 | 537.63 | 401.25
707.42 | 2.01 | 5.01 | 547.41 | 400.86
707.62 | 2.01 | 5.02 | 527.86 | 400.32
707.82 | 2.02 | 5.01 | 527.86 | 401.78
708.02 | 2.02 | 5.02 | 537.63 | 401.25
708.22 | 2.01 | 5.02 | 527.86 | 400.32
708.42 | 2.03 | 5.01 | 576.74 | 402.71
708.62 | 2.01 | 5.01 | 537.63 | 400.86
708.82 | 2.02 | 5.01 | 566.96 | 401.78
709.02 | 2 | 5.01 | 537.63 | 399.93
709.22 | 2.03 | 5.02 | 527.86 | 402.17
709.42 | 2.02 | 5.01 | 498.53 | 401.78
709.62 | 2.02 | 4.99 | 488.76 | 402.32
709.82 | 2 | 5.01 | 478.98 | 399.93
710.02 | 2.03 | 5.01 | 488.76 | 402.71
710.22 | 2 | 5.01 | 439.88 | 399.93
710.42 | 2.02 | 5.01 | 488.76 | 401.78
710.62 | 2.01 | 5.01 | 459.43 | 400.86
710.82 | 2.02 | 5.01 | 478.98 | 401.78
711.02 | 2.02 | 5.01 | 478.98 | 401.78
711.22 | 2.02 | 5.01 | 488.76 | 401.78
711.42 | 2.01 | 5.01 | 498.53 | 400.86
711.62 | 2.02 | 5.01 | 527.86 | 401.78
711.82 | 2.01 | 5.01 | 498.53 | 400.86
712.02 | 2.02 | 5.01 | 498.53 | 401.78
712.22 | 2.02 | 5.01 | 508.31 | 401.78
712.42 | 2.02 | 5.01 | 508.31 | 401.78
712.62 | 2.02 | 5.01 | 508.31 | 401.78
712.82 | 2.01 | 5.01 | 537.63 | 400.86
713.02 | 2.01 | 5.01 | 518.08 | 400.86
713.22 | 2.01 | 5.01 | 518.08 | 400.86
713.42 | 2.02 | 5.01 | 508.31 | 401.78
713.62 | 2.01 | 5.02 | 576.74 | 400.32
713.82 | 2.01 | 5.01 | 586.51 | 400.86
714.02 | 2.01 | 5.02 | 566.96 | 400.32
714.22 | 2.02 | 5.01 | 596.29 | 401.78
714.42 | 2 | 5.01 | 586.51 | 399.93
714.62 | 2.02 | 5.01 | 566.96 | 401.78
714.82 | 2.02 | 5.01 | 576.74 | 401.78
715.02 | 2.01 | 5.01 | 596.29 | 400.86
715.22 | 2.01 | 5.01 | 596.29 | 400.86
715.42 | 2.01 | 5.01 | 615.84 | 400.86
715.62 | 2.01 | 5.01 | 576.74 | 400.86
715.82 | 2.02 | 5.02 | 615.84 | 401.25
716.02 | 2.01 | 5.01 | 596.29 | 400.86
716.22 | 2.02 | 5.01 | 606.06 | 401.78
716.42 | 2.01 | 5.01 | 586.51 | 400.86
716.62 | 2.02 | 5.01 | 518.08 | 401.78
716.82 | 2 | 5.01 | 527.86 | 399.93
717.02 | 2.01 | 5.02 | 547.41 | 400.32
717.22 | 2.01 | 5.01 | 576.74 | 400.86
717.42 | 2.02 | 5.01 | 645.16 | 401.78
717.62 | 2.01 | 5.01 | 674.49 | 400.86
717.82 | 2.02 | 5.01 | 733.14 | 401.78
718.02 | 2.01 | 5.01 | 694.04 | 400.86
718.22 | 2.03 | 5.01 | 694.04 | 402.71
718.42 | 2.02 | 5.01 | 664.71 | 401.78
718.62 | 2.01 | 5.02 | 615.84 | 400.32
718.82 | 2.02 | 5.01 | 615.84 | 401.78
719.02 | 2.01 | 5.01 | 694.04 | 400.86
719.22 | 2 | 5.01 | 645.16 | 399.93
719.42 | 2.02 | 5.01 | 664.71 | 401.78
719.62 | 2.02 | 4.98 | 625.61 | 402.86
719.82 | 2.02 | 5.01 | 596.29 | 401.78
720.02 | 2 | 5.01 | 615.84 | 399.93
720.22 | 2.01 | 5.01 | 596.29 | 400.86
720.42 | 2.02 | 5.02 | 645.16 | 401.25
720.62 | 2.02 | 5.01 | 576.74 | 401.78
720.82 | 2.01 | 5.01 | 527.86 | 400.86
721.02 | 2.02 | 5.01 | 527.86 | 401.78
721.22 | 2.02 | 5.01 | 518.08 | 401.78
721.42 | 2.02 | 5.01 | 469.21 | 401.78
721.62 | 2.01 | 5.01 | 508.31 | 400.86
721.82 | 2.02 | 5.01 | 547.41 | 401.78
722.02 | 2.02 | 5.01 | 576.74 | 401.78
722.22 | 2.02 | 5.01 | 596.29 | 401.78
722.42 | 2.01 | 5.02 | 625.61 | 400.32
722.62 | 2.02 | 5.02 | 645.16 | 401.25
722.82 | 1.99 | 5.01 | 615.84 | 399
723.02 | 2.01 | 4.99 | 684.26 | 401.39
723.22 | 2.02 | 5.01 | 684.26 | 401.78
723.42 | 2.02 | 5.01 | 694.04 | 401.78
723.62 | 2 | 5.01 | 664.71 | 399.93
723.82 | 2.02 | 5.01 | 615.84 | 401.78
724.02 | 2.01 | 5.01 | 557.18 | 400.86
724.22 | 2.02 | 5.01 | 586.51 | 401.78
724.42 | 2.01 | 4.99 | 625.61 | 401.39
724.62 | 2.02 | 5.02 | 576.74 | 401.25
724.82 | 2.02 | 5.01 | 537.63 | 401.78
725.02 | 2.01 | 5.01 | 557.18 | 400.86
725.22 | 2.01 | 5.01 | 576.74 | 400.86
725.42 | 2.02 | 5.01 | 557.18 | 401.78
725.62 | 2.01 | 5.01 | 498.53 | 400.86
725.82 | 2 | 5.01 | 488.76 | 399.93
726.02 | 2.01 | 5.01 | 498.53 | 400.86
726.22 | 2.02 | 5.01 | 498.53 | 401.78
726.42 | 2.01 | 5.01 | 498.53 | 400.86
726.62 | 2.02 | 5.01 | 488.76 | 401.78
726.82 | 2.02 | 5.01 | 518.08 | 401.78
727.02 | 2.01 | 5.01 | 488.76 | 400.86
727.22 | 2 | 5.02 | 459.43 | 399.39
727.42 | 2.01 | 5.01 | 518.08 | 400.86
727.62 | 2.01 | 5.01 | 537.63 | 400.86
727.82 | 2.02 | 5.01 | 547.41 | 401.78
728.02 | 2.01 | 5.01 | 576.74 | 400.86
728.22 | 2.02 | 5.01 | 596.29 | 401.78
728.42 | 2.01 | 5.01 | 586.51 | 400.86
728.62 | 2.02 | 5.01 | 615.84 | 401.78
728.82 | 2.02 | 5.01 | 586.51 | 401.78
729.02 | 2.01 | 5.01 | 566.96 | 400.86
729.22 | 2.02 | 5.01 | 557.18 | 401.78
729.42 | 2.01 | 5.02 | 576.74 | 400.32
729.62 | 2.02 | 5.01 | 518.08 | 401.78
729.82 | 2.02 | 5.01 | 498.53 | 401.78
730.02 | 2.01 | 5.02 | 508.31 | 400.32
730.22 | 2 | 5.02 | 488.76 | 399.39
730.42 | 2.02 | 5.01 | 508.31 | 401.78
730.62 | 2.01 | 5.01 | 488.76 | 400.86
730.82 | 2.02 | 5.01 | 527.86 | 401.78
731.02 | 2.01 | 5.01 | 518.08 | 400.86
731.22 | 2.02 | 5.02 | 586.51 | 401.25
731.42 | 2.01 | 5.01 | 606.06 | 400.86
731.62 | 2.02 | 5.02 | 645.16 | 401.25
731.82 | 2 | 5.01 | 654.94 | 399.93
732.02 | 2.02 | 5.02 | 566.96 | 401.25
732.22 | 2.01 | 5.01 | 606.06 | 400.86
732.42 | 2.02 | 5.01 | 547.41 | 401.78
732.62 | 2.01 | 5.02 | 527.86 | 400.32
732.82 | 2.02 | 5.01 | 547.41 | 401.78
733.02 | 2.02 | 5.02 | 498.53 | 401.25
733.22 | 2.01 | 5.01 | 498.53 | 400.86
733.42 | 2.01 | 5.01 | 488.76 | 400.86
733.62 | 2.01 | 5.01 | 478.98 | 400.86
733.82 | 2.01 | 5.01 | 488.76 | 400.86
734.02 | 2.01 | 5.01 | 449.66 | 400.86
734.22 | 2 | 5.01 | 469.21 | 399.93
734.42 | 2.02 | 5.01 | 518.08 | 401.78
734.62 | 2.01 | 5.01 | 469.21 | 400.86
734.82 | 2.02 | 5.02 | 498.53 | 401.25
735.02 | 2.02 | 5.02 | 498.53 | 401.25
735.22 | 2.01 | 5.01 | 508.31 | 400.86
735.42 | 2.01 | 5.01 | 508.31 | 400.86
735.62 | 2.01 | 5.01 | 498.53 | 400.86
735.82 | 2.01 | 5.01 | 508.31 | 400.86
736.02 | 2.01 | 5.01 | 488.76 | 400.86
736.22 | 2.03 | 5.01 | 488.76 | 402.71
736.42 | 2.01 | 5.01 | 439.88 | 400.86
736.62 | 2.03 | 5.01 | 488.76 | 402.71
736.82 | 2.02 | 4.99 | 439.88 | 402.32
737.02 | 2.02 | 5.01 | 449.66 | 401.78
737.22 | 2.01 | 4.99 | 459.43 | 401.39
737.42 | 2.01 | 5.01 | 459.43 | 400.86
737.62 | 2.01 | 5.01 | 449.66 | 400.86
737.82 | 2.02 | 5.02 | 488.76 | 401.25
738.02 | 2 | 5.01 | 469.21 | 399.93
738.22 | 2.02 | 5.02 | 469.21 | 401.25
738.42 | 2.01 | 5.01 | 459.43 | 400.86
738.62 | 2.02 | 5.02 | 459.43 | 401.25
738.82 | 2.01 | 5.01 | 430.11 | 400.86
739.02 | 2.02 | 5.01 | 439.88 | 401.78
739.22 | 2.01 | 5.01 | 430.11 | 400.86
739.42 | 2.02 | 5.01 | 439.88 | 401.78
739.62 | 2.01 | 5.01 | 420.33 | 400.86
739.82 | 2.02 | 5.01 | 439.88 | 401.78
740.02 | 2.02 | 5.02 | 449.66 | 401.25
740.22 | 2.01 | 5.01 | 420.33 | 400.86
740.42 | 2.01 | 5.01 | 459.43 | 400.86
740.62 | 2.01 | 5.01 | 420.33 | 400.86
740.82 | 2.02 | 5.02 | 459.43 | 401.25
741.02 | 2.02 | 5.01 | 439.88 | 401.78
741.22 | 2.01 | 5.02 | 469.21 | 400.32
741.42 | 2.01 | 5.02 | 488.76 | 400.32
741.62 | 2.01 | 5.01 | 478.98 | 400.86
741.82 | 2.01 | 5.01 | 478.98 | 400.86
742.02 | 2.02 | 5.02 | 469.21 | 401.25
742.22 | 2 | 5.01 | 488.76 | 399.93
742.42 | 2.02 | 5.01 | 469.21 | 401.78
742.62 | 2.01 | 5.01 | 439.88 | 400.86
742.82 | 2.02 | 5.01 | 420.33 | 401.78
743.02 | 2.01 | 5.01 | 449.66 | 400.86
743.22 | 2.02 | 5.01 | 459.43 | 401.78
743.42 | 2.01 | 5.02 | 430.11 | 400.32
743.62 | 2.02 | 5.01 | 430.11 | 401.78
743.82 | 2.01 | 5.01 | 439.88 | 400.86
744.02 | 2.02 | 5.01 | 410.56 | 401.78
744.22 | 2.01 | 5.01 | 391.01 | 400.86
744.42 | 2.01 | 5.01 | 410.56 | 400.86
744.62 | 2.01 | 5.02 | 430.11 | 400.32
744.82 | 2 | 5.01 | 410.56 | 399.93
745.02 | 2 | 5.01 | 430.11 | 399.93
745.22 | 2.02 | 5.02 | 459.43 | 401.25
745.42 | 2.01 | 4.99 | 469.21 | 401.39
745.62 | 2.01 | 5.02 | 488.76 | 400.32
745.82 | 2.01 | 5.02 | 518.08 | 400.32
746.02 | 2.01 | 4.99 | 566.96 | 401.39
746.22 | 2.02 | 5.01 | 527.86 | 401.78
746.42 | 2.01 | 5.01 | 557.18 | 400.86
746.62 | 2.02 | 5.01 | 498.53 | 401.78
746.82 | 2.01 | 5.01 | 469.21 | 400.86
747.02 | 2.03 | 5.02 | 439.88 | 402.17
747.22 | 2.01 | 5.01 | 469.21 | 400.86
747.42 | 2.02 | 5.02 | 449.66 | 401.25
747.62 | 2 | 5.01 | 459.43 | 399.93
747.82 | 2.02 | 5.02 | 410.56 | 401.25
748.02 | 2.01 | 4.99 | 420.33 | 401.39
748.22 | 2.02 | 5.01 | 420.33 | 401.78
748.42 | 2 | 5.01 | 400.78 | 399.93
748.62 | 2.01 | 5.01 | 420.33 | 400.86
748.82 | 2.02 | 5.02 | 410.56 | 401.25
749.02 | 2.02 | 5.01 | 459.43 | 401.78
749.22 | 2.01 | 5.01 | 449.66 | 400.86
749.42 | 2.02 | 5.01 | 459.43 | 401.78
749.62 | 2.01 | 5.02 | 439.88 | 400.32
749.82 | 2.01 | 5.01 | 459.43 | 400.86
750.02 | 2.02 | 5.01 | 488.76 | 401.78
750.22 | 2.02 | 5.01 | 469.21 | 401.78
750.42 | 2 | 5.02 | 459.43 | 399.39
750.62 | 2.01 | 5.01 | 469.21 | 400.86
750.82 | 2.02 | 5.01 | 488.76 | 401.78
751.02 | 2.01 | 5.02 | 508.31 | 400.32
751.22 | 2.02 | 5.01 | 537.63 | 401.78
751.42 | 2.02 | 5.01 | 508.31 | 401.78
751.62 | 2.01 | 5.02 | 488.76 | 400.32
751.82 | 2.01 | 4.99 | 478.98 | 401.39
752.02 | 2.02 | 5.01 | 478.98 | 401.78
752.22 | 2.02 | 5.01 | 430.11 | 401.78
752.42 | 2.02 | 5.01 | 439.88 | 401.78
752.62 | 2.01 | 5.01 | 410.56 | 400.86
752.82 | 2.02 | 5.01 | 420.33 | 401.78
753.02 | 2.01 | 5.01 | 381.23 | 400.86
753.22 | 2.02 | 5.01 | 391.01 | 401.78
753.42 | 2.01 | 5.01 | 381.23 | 400.86
753.62 | 2.01 | 5.01 | 400.78 | 400.86
753.82 | 2.01 | 5.01 | 361.68 | 400.86
754.02 | 2.02 | 5.01 | 391.01 | 401.78
754.22 | 2 | 5.02 | 381.23 | 399.39
754.42 | 2.02 | 5.01 | 420.33 | 401.78
754.62 | 2.01 | 5.01 | 410.56 | 400.86
754.82 | 2.01 | 5.01 | 518.08 | 400.86
755.02 | 2.02 | 5.01 | 430.11 | 401.78
755.22 | 2.01 | 5.01 | 430.11 | 400.86
755.42 | 2.02 | 5.01 | 420.33 | 401.78
755.62 | 2.01 | 5.01 | 420.33 | 400.86
755.82 | 2.02 | 5.01 | 420.33 | 401.78
756.02 | 2.01 | 5.01 | 439.88 | 400.86
756.22 | 2.01 | 5.02 | 439.88 | 400.32
756.42 | 2.01 | 5.01 | 420.33 | 400.86
756.62 | 2.02 | 5.01 | 439.88 | 401.78
756.82 | 2.01 | 5.01 | 430.11 | 400.86
757.02 | 2.02 | 5.01 | 430.11 | 401.78
757.22 | 2 | 5.02 | 410.56 | 399.39
757.42 | 2.01 | 5.02 | 420.33 | 400.32
757.62 | 2.02 | 5.02 | 430.11 | 401.25
757.82 | 2.02 | 5.01 | 420.33 | 401.78
758.02 | 2.01 | 5.01 | 430.11 | 400.86
758.22 | 2.02 | 5.01 | 449.66 | 401.78
758.42 | 2.01 | 5.01 | 391.01 | 400.86
758.62 | 2.02 | 5.01 | 439.88 | 401.78
758.82 | 2.02 | 5.01 | 420.33 | 401.78
759.02 | 2.02 | 5.01 | 420.33 | 401.78
759.22 | 2.02 | 5.01 | 400.78 | 401.78
759.42 | 2.01 | 5.01 | 420.33 | 400.86
759.62 | 2.02 | 5.02 | 410.56 | 401.25
759.82 | 2.02 | 5.01 | 410.56 | 401.78
760.02 | 2 | 5.01 | 361.68 | 399.93
760.22 | 2.01 | 5.01 | 391.01 | 400.86
760.42 | 2.02 | 5.02 | 391.01 | 401.25
760.62 | 2.02 | 5.01 | 410.56 | 401.78
760.82 | 2.02 | 4.99 | 381.23 | 402.32
761.02 | 2.01 | 5.01 | 381.23 | 400.86
761.22 | 2.01 | 5.02 | 371.46 | 400.32
761.42 | 2.01 | 5.01 | 381.23 | 400.86
761.62 | 2.01 | 5.01 | 420.33 | 400.86
761.82 | 2.01 | 5.01 | 391.01 | 400.86
762.02 | 2.03 | 5.01 | 400.78 | 402.71
762.22 | 2.02 | 5.01 | 459.43 | 401.78
762.42 | 2.02 | 5.01 | 420.33 | 401.78
762.62 | 2.02 | 5.01 | 410.56 | 401.78
762.82 | 2.02 | 5.01 | 400.78 | 401.78
763.02 | 2.02 | 5.01 | 381.23 | 401.78
763.22 | 2.01 | 5.02 | 430.11 | 400.32
763.42 | 2 | 5.01 | 400.78 | 399.93
763.62 | 2.01 | 5.01 | 371.46 | 400.86
763.82 | 2.02 | 4.99 | 420.33 | 402.32
764.02 | 2.02 | 5.01 | 439.88 | 401.78
764.22 | 2.01 | 5.01 | 420.33 | 400.86
764.42 | 2.02 | 5.01 | 391.01 | 401.78
764.62 | 2.02 | 5.01 | 410.56 | 401.78
764.82 | 2.02 | 5.01 | 400.78 | 401.78
765.02 | 2.02 | 5.01 | 371.46 | 401.78
765.22 | 2.01 | 5.01 | 371.46 | 400.86
765.42 | 2.02 | 5.01 | 391.01 | 401.78
765.62 | 2.02 | 5.01 | 439.88 | 401.78
765.82 | 2.02 | 5.01 | 381.23 | 401.78
766.02 | 2.01 | 5.01 | 371.46 | 400.86
766.22 | 2.02 | 5.01 | 420.33 | 401.78
766.42 | 2.02 | 5.02 | 381.23 | 401.25
766.62 | 2.01 | 5.01 | 381.23 | 400.86
766.82 | 2.01 | 5.01 | 391.01 | 400.86
767.02 | 2.02 | 5.01 | 381.23 | 401.78
767.22 | 2.01 | 5.01 | 351.91 | 400.86
767.42 | 2.01 | 5.02 | 361.68 | 400.32
767.62 | 2.01 | 5.01 | 342.13 | 400.86
767.82 | 2.01 | 5.01 | 342.13 | 400.86
768.02 | 2.02 | 5.01 | 351.91 | 401.78
768.22 | 2.02 | 5.01 | 303.03 | 401.78
768.42 | 2.02 | 5.02 | 332.36 | 401.25
768.62 | 2.01 | 5.01 | 322.58 | 400.86
768.82 | 2.01 | 5.01 | 351.91 | 400.86
769.02 | 2.02 | 5.01 | 342.13 | 401.78
769.22 | 2.01 | 5.01 | 342.13 | 400.86
769.42 | 2.01 | 5.01 | 332.36 | 400.86
769.62 | 2.01 | 5.01 | 342.13 | 400.86
769.82 | 2.02 | 5.01 | 322.58 | 401.78
770.02 | 2.01 | 5.01 | 312.81 | 400.86
770.22 | 2.03 | 5.01 | 351.91 | 402.71
770.42 | 2.02 | 5.01 | 342.13 | 401.78
770.62 | 2.02 | 5.01 | 312.81 | 401.78
770.82 | 2.01 | 5.01 | 312.81 | 400.86
771.02 | 2 | 4.99 | 312.81 | 400.46
771.22 | 2.02 | 5.01 | 312.81 | 401.78
771.42 | 2.02 | 5.02 | 312.81 | 401.25
771.62 | 2.02 | 5.02 | 332.36 | 401.25
771.82 | 2.02 | 5.01 | 303.03 | 401.78
772.02 | 2.03 | 5.01 | 293.26 | 402.71
772.22 | 2.01 | 5.02 | 342.13 | 400.32
772.42 | 2.01 | 5.01 | 312.81 | 400.86
772.62 | 2.02 | 5.01 | 332.36 | 401.78
772.82 | 2 | 5.01 | 322.58 | 399.93
773.02 | 2.02 | 5.02 | 439.88 | 401.25
773.22 | 2.01 | 5.01 | 391.01 | 400.86
773.42 | 2.02 | 5.01 | 351.91 | 401.78
773.62 | 2.01 | 5.01 | 391.01 | 400.86
773.82 | 2.01 | 5.01 | 361.68 | 400.86
774.02 | 2.01 | 5.01 | 371.46 | 400.86
774.22 | 2.01 | 5.01 | 508.31 | 400.86
774.42 | 2.01 | 5.01 | 420.33 | 400.86
774.62 | 2.02 | 5.01 | 449.66 | 401.78
774.82 | 2.02 | 5.01 | 547.41 | 401.78
775.02 | 2.01 | 5.01 | 537.63 | 400.86
775.22 | 2.01 | 5.01 | 537.63 | 400.86
775.42 | 2.02 | 5.01 | 684.26 | 401.78
775.62 | 2.02 | 5.01 | 576.74 | 401.78
775.82 | 2.02 | 5.01 | 537.63 | 401.78
776.02 | 2.01 | 5.01 | 469.21 | 400.86
776.22 | 2.01 | 5.01 | 508.31 | 400.86
776.42 | 2.01 | 5.01 | 459.43 | 400.86
776.62 | 2.02 | 4.99 | 459.43 | 402.32
776.82 | 2.02 | 4.98 | 430.11 | 402.86
777.02 | 2.01 | 5.01 | 449.66 | 400.86
777.22 | 2.01 | 5.01 | 410.56 | 400.86
777.42 | 2.01 | 5.01 | 400.78 | 400.86
777.62 | 2.01 | 5.01 | 420.33 | 400.86
777.82 | 2.02 | 5.01 | 410.56 | 401.78
778.02 | 2.02 | 5.01 | 430.11 | 401.78
778.22 | 2.02 | 5.01 | 361.68 | 401.78
778.42 | 2.02 | 5.01 | 381.23 | 401.78
778.62 | 2 | 5.01 | 400.78 | 399.93
778.82 | 2.02 | 5.01 | 332.36 | 401.78
779.02 | 2.01 | 5.01 | 371.46 | 400.86
779.22 | 2.01 | 5.01 | 391.01 | 400.86
779.42 | 2.01 | 5.01 | 342.13 | 400.86
779.62 | 2.02 | 5.02 | 371.46 | 401.25
779.82 | 2.02 | 5.01 | 391.01 | 401.78
780.02 | 2.01 | 5.01 | 381.23 | 400.86
780.22 | 2.01 | 5.01 | 371.46 | 400.86
780.42 | 2.02 | 5.01 | 391.01 | 401.78
780.62 | 2.01 | 4.99 | 410.56 | 401.39
780.82 | 2.02 | 5.01 | 439.88 | 401.78
781.02 | 2.01 | 5.01 | 381.23 | 400.86
781.22 | 2.03 | 5.01 | 410.56 | 402.71
781.42 | 2.02 | 5.01 | 400.78 | 401.78
781.62 | 2.02 | 5.02 | 371.46 | 401.25
781.82 | 2 | 5.02 | 361.68 | 399.39
782.02 | 2.01 | 5.01 | 381.23 | 400.86
782.22 | 2.02 | 5.01 | 391.01 | 401.78
782.42 | 2.02 | 5.02 | 420.33 | 401.25
782.62 | 2.01 | 5.01 | 400.78 | 400.86
782.82 | 2.02 | 5.01 | 400.78 | 401.78
783.02 | 2.02 | 5.01 | 371.46 | 401.78
783.22 | 2.02 | 5.01 | 439.88 | 401.78
783.42 | 2.01 | 5.01 | 420.33 | 400.86
783.62 | 2.02 | 5.01 | 420.33 | 401.78
783.82 | 2.01 | 5.01 | 410.56 | 400.86
784.02 | 2.02 | 5.02 | 400.78 | 401.25
784.22 | 2.01 | 5.01 | 371.46 | 400.86
784.42 | 2.02 | 5.01 | 391.01 | 401.78
784.62 | 2.01 | 4.99 | 381.23 | 401.39
784.82 | 2.02 | 5.01 | 351.91 | 401.78
785.02 | 2 | 5.01 | 351.91 | 399.93
785.22 | 2.02 | 5.02 | 351.91 | 401.25
785.42 | 2.02 | 5.01 | 332.36 | 401.78
785.62 | 2.02 | 5.01 | 342.13 | 401.78
785.82 | 2.01 | 5.01 | 303.03 | 400.86
786.02 | 2.02 | 5.01 | 351.91 | 401.78
786.22 | 2 | 5.01 | 342.13 | 399.93
786.42 | 2.02 | 5.01 | 371.46 | 401.78
786.62 | 2.01 | 5.01 | 400.78 | 400.86
786.82 | 2.02 | 5.01 | 410.56 | 401.78
787.02 | 2.01 | 5.01 | 381.23 | 400.86
787.22 | 2.03 | 5.01 | 371.46 | 402.71
787.42 | 2.01 | 5.02 | 361.68 | 400.32
787.62 | 2.02 | 5.01 | 361.68 | 401.78
787.82 | 2 | 5.01 | 332.36 | 399.93
788.02 | 2.02 | 5.01 | 361.68 | 401.78
788.22 | 2.01 | 5.01 | 381.23 | 400.86
788.42 | 2.02 | 5.01 | 391.01 | 401.78
788.62 | 2.02 | 4.99 | 430.11 | 402.32
788.82 | 2.02 | 5.01 | 420.33 | 401.78
789.02 | 2.02 | 4.99 | 361.68 | 402.32
789.22 | 2.02 | 5.01 | 361.68 | 401.78
789.42 | 2.01 | 5.01 | 342.13 | 400.86
789.62 | 2.02 | 5.01 | 371.46 | 401.78
789.82 | 2.01 | 5.01 | 332.36 | 400.86
790.02 | 2.02 | 5.01 | 351.91 | 401.78
790.22 | 2.02 | 5.01 | 381.23 | 401.78
790.42 | 2.01 | 5.02 | 332.36 | 400.32
790.62 | 2.01 | 5.01 | 351.91 | 400.86
790.82 | 2.01 | 5.01 | 371.46 | 400.86
791.02 | 1.99 | 5.01 | 439.88 | 399
791.22 | 2.02 | 5.02 | 478.98 | 401.25
791.42 | 2.01 | 5.02 | 449.66 | 400.32
791.62 | 2.01 | 5.01 | 459.43 | 400.86
791.82 | 2.02 | 5.01 | 420.33 | 401.78
792.02 | 2.02 | 5.01 | 381.23 | 401.78
792.22 | 2.03 | 5.01 | 322.58 | 402.71
792.42 | 2.02 | 5.01 | 410.56 | 401.78
792.62 | 2.01 | 5.02 | 391.01 | 400.32
792.82 | 2 | 5.01 | 381.23 | 399.93
793.02 | 2.01 | 5.01 | 381.23 | 400.86
793.22 | 2.01 | 4.99 | 361.68 | 401.39
793.42 | 2.02 | 5.01 | 400.78 | 401.78
793.62 | 2.01 | 5.01 | 361.68 | 400.86
793.82 | 2.02 | 5.02 | 361.68 | 401.25
794.02 | 2.01 | 4.99 | 371.46 | 401.39
794.22 | 2.02 | 5.01 | 361.68 | 401.78
794.42 | 2.01 | 5.01 | 371.46 | 400.86
794.62 | 2.02 | 5.01 | 430.11 | 401.78
794.82 | 2.01 | 5.01 | 371.46 | 400.86
795.02 | 2.02 | 5.01 | 391.01 | 401.78
795.22 | 2.02 | 5.01 | 371.46 | 401.78
795.42 | 2.01 | 5.02 | 371.46 | 400.32
795.62 | 2.01 | 4.99 | 381.23 | 401.39
795.82 | 2.02 | 5.01 | 371.46 | 401.78
796.02 | 2.01 | 5.01 | 381.23 | 400.86
796.22 | 2.01 | 5.01 | 400.78 | 400.86
796.42 | 2.02 | 4.99 | 391.01 | 402.32
796.62 | 2.02 | 5.02 | 430.11 | 401.25
796.82 | 2.01 | 5.02 | 410.56 | 400.32
797.02 | 2.02 | 5.01 | 410.56 | 401.78
797.22 | 2.01 | 4.99 | 400.78 | 401.39
797.42 | 2.02 | 5.01 | 420.33 | 401.78
797.62 | 2.01 | 5.01 | 449.66 | 400.86
797.82 | 2.02 | 5.01 | 439.88 | 401.78
798.02 | 2.02 | 5.01 | 400.78 | 401.78
798.22 | 2.01 | 5.02 | 400.78 | 400.32
798.42 | 2.01 | 5.01 | 391.01 | 400.86
798.62 | 2.01 | 5.01 | 391.01 | 400.86
798.82 | 2.01 | 5.01 | 342.13 | 400.86
799.02 | 2.02 | 5.01 | 410.56 | 401.78
799.22 | 2.01 | 5.01 | 351.91 | 400.86
799.42 | 2.02 | 5.01 | 371.46 | 401.78
799.62 | 2.02 | 5.01 | 322.58 | 401.78
799.82 | 2.02 | 5.01 | 351.91 | 401.78
800.02 | 2.02 | 5.01 | 283.48 | 401.78
800.22 | 2.01 | 5.01 | 322.58 | 400.86
800.42 | 2.02 | 5.01 | 342.13 | 401.78
800.62 | 2.01 | 5.01 | 312.81 | 400.86
800.82 | 2.01 | 5.01 | 342.13 | 400.86
801.02 | 2.02 | 5.01 | 332.36 | 401.78
801.22 | 2.02 | 5.01 | 303.03 | 401.78
801.42 | 2.02 | 5.01 | 312.81 | 401.78
801.62 | 2.02 | 5.01 | 312.81 | 401.78
801.82 | 2.02 | 5.01 | 312.81 | 401.78
802.02 | 2.02 | 5.01 | 342.13 | 401.78
802.22 | 2.01 | 5.01 | 410.56 | 400.86
|  | Min | 195.5 | 398.86
|  | Max | 1368.52 | 403.25
|  | Average | 419.791 | 401.1381
|  | Mode | 371.46 | 401.78
|  | Median | 410.56 | 401.25