## PETG_cyl20.0_Clear_DR50.0_006
# material: PETG
# geometry: cyl
# preform_diameter: 20.0
# material_color: Clear
# temperature_C: 160.0
# drawdown_ratio: 50.0
# trial_number: 006
# operator: Luka Morita
# start_time: 2025-06-18 11:49:09
# notes: 4mm/min feed. AM rectilinear. to compare with trial 005.
Time(s) | Feed(mm/min) | Wind(m/min) | Diameter(um) | Predicted_diameter(um) | 20s Rolling Average | 100s Rolling Average
1.22 | 3.99 | 9.99 | 175.95 | 400
1.42 | 3.99 | 9.99 | 205.28 | 400
1.62 | 4 | 9.99 | 244.38 | 400.46
1.82 | 4 | 9.97 | 254.15 | 400.73
2.02 | 4 | 9.99 | 215.05 | 400.46
2.22 | 4 | 9.99 | 234.6 | 400.46
2.42 | 4 | 9.99 | 234.6 | 400.46
2.62 | 4 | 9.99 | 224.83 | 400.46
2.82 | 4 | 9.99 | 224.83 | 400.46
3.02 | 4 | 10 | 195.5 | 400.2
3.22 | 4 | 9.99 | 185.73 | 400.46
3.42 | 4 | 9.99 | 185.73 | 400.46
3.62 | 4 | 9.99 | 205.28 | 400.46
3.82 | 4 | 9.99 | 205.28 | 400.46
4.02 | 4 | 10 | 185.73 | 400.2
4.22 | 4 | 9.99 | 185.73 | 400.46
4.42 | 4 | 9.99 | 185.73 | 400.46
4.62 | 4 | 9.99 | 175.95 | 400.46
4.82 | 4 | 9.99 | 195.5 | 400.46
5.02 | 4 | 10 | 156.4 | 400.2
5.22 | 4 | 9.99 | 156.4 | 400.46
5.42 | 4 | 9.99 | 156.4 | 400.46
5.62 | 4 | 10 | 156.4 | 400.2
5.82 | 4 | 9.99 | 175.95 | 400.46
6.02 | 3.99 | 9.99 | 146.63 | 400
6.22 | 4 | 9.99 | 156.4 | 400.46
6.42 | 4 | 9.99 | 175.95 | 400.46
6.62 | 4 | 9.99 | 156.4 | 400.46
6.82 | 4 | 9.99 | 166.18 | 400.46
7.02 | 4 | 10 | 146.63 | 400.2
7.22 | 4 | 9.99 | 166.18 | 400.46
7.42 | 4 | 9.99 | 195.5 | 400.46
7.62 | 4 | 9.99 | 185.73 | 400.46
7.82 | 4 | 9.99 | 175.95 | 400.46
8.02 | 4 | 9.99 | 166.18 | 400.46
8.22 | 4 | 9.99 | 166.18 | 400.46
8.42 | 4 | 9.99 | 166.18 | 400.46
8.62 | 4 | 9.97 | 156.4 | 400.73
8.82 | 4 | 9.99 | 166.18 | 400.46
9.02 | 4 | 10 | 136.85 | 400.2
9.22 | 4 | 9.99 | 146.63 | 400.46
9.42 | 3.99 | 9.97 | 136.85 | 400.27
9.62 | 4 | 9.99 | 156.4 | 400.46
9.82 | 4 | 9.99 | 166.18 | 400.46
10.02 | 4 | 9.99 | 156.4 | 400.46
10.22 | 4 | 10 | 175.95 | 400.2
10.42 | 4 | 10 | 195.5 | 400.2
10.62 | 3.99 | 9.99 | 185.73 | 400
10.82 | 4 | 9.99 | 205.28 | 400.46
11.02 | 4 | 10 | 185.73 | 400.2
11.22 | 4 | 9.99 | 195.5 | 400.46 | 185.534
11.42 | 4 | 9.99 | 215.05 | 400.46 | 185.6308
11.62 | 4 | 9.99 | 195.5 | 400.46 | 185.6308
11.82 | 4 | 9.99 | 195.5 | 400.46 | 185.0501
12.02 | 3.99 | 10 | 175.95 | 399.73 | 184.663
12.22 | 4 | 9.99 | 185.73 | 400.46 | 184.4694
12.42 | 4 | 9.99 | 175.95 | 400.46 | 183.9855
12.62 | 4 | 9.99 | 146.63 | 400.46 | 183.5017
12.82 | 4 | 9.99 | 166.18 | 400.46 | 182.921
13.02 | 4 | 9.99 | 166.18 | 400.46 | 182.5339
13.22 | 4 | 9.99 | 195.5 | 400.46 | 182.2436
13.42 | 4 | 9.99 | 185.73 | 400.46 | 182.3403
13.62 | 4 | 9.99 | 185.73 | 400.46 | 182.5339
13.82 | 4 | 9.99 | 205.28 | 400.46 | 182.5339
14.02 | 4 | 9.99 | 195.5 | 400.46 | 182.5339
14.22 | 4 | 9.99 | 215.05 | 400.46 | 182.5339
14.42 | 4 | 9.97 | 224.83 | 400.73 | 182.7274
14.62 | 4 | 9.99 | 195.5 | 400.46 | 182.7274
14.82 | 4 | 9.99 | 205.28 | 400.46 | 182.921
15.02 | 4 | 9.99 | 185.73 | 400.46 | 182.921
15.22 | 4 | 9.97 | 185.73 | 400.73 | 183.405
15.42 | 4 | 10 | 156.4 | 400.2 | 183.9856
15.62 | 4 | 9.99 | 205.28 | 400.46 | 184.5663
15.82 | 4 | 9.99 | 195.5 | 400.46 | 185.147
16.02 | 4 | 9.99 | 166.18 | 400.46 | 185.5342
16.22 | 4 | 9.99 | 175.95 | 400.46 | 186.018
16.42 | 4 | 9.99 | 175.95 | 400.46 | 186.4051
16.62 | 4 | 9.99 | 185.73 | 400.46 | 186.502
16.82 | 3.99 | 9.99 | 185.73 | 400 | 186.7924
17.02 | 4 | 9.99 | 195.5 | 400.46 | 187.2762
17.22 | 4 | 9.99 | 205.28 | 400.46 | 188.0505
17.42 | 3.99 | 9.99 | 175.95 | 400 | 188.7279
17.62 | 4 | 9.99 | 175.95 | 400.46 | 189.115
17.82 | 4 | 9.99 | 185.73 | 400.46 | 189.8893
18.02 | 4 | 9.99 | 166.18 | 400.46 | 190.5668
18.22 | 4 | 9.99 | 185.73 | 400.46 | 191.1475
18.42 | 4 | 9.99 | 185.73 | 400.46 | 191.7282
18.62 | 4 | 9.99 | 195.5 | 400.46 | 192.3089
18.82 | 4 | 9.99 | 195.5 | 400.46 | 192.9864
19.02 | 4 | 9.99 | 195.5 | 400.46 | 193.2767
19.22 | 4 | 9.99 | 205.28 | 400.46 | 194.051
19.42 | 4 | 9.99 | 185.73 | 400.46 | 194.5349
19.62 | 4 | 9.99 | 195.5 | 400.46 | 195.1155
19.82 | 4 | 9.99 | 185.73 | 400.46 | 195.5027
20.02 | 4 | 9.99 | 195.5 | 400.46 | 195.9865
20.22 | 4 | 9.99 | 185.73 | 400.46 | 196.3737
20.42 | 4 | 9.99 | 185.73 | 400.46 | 196.2769
20.62 | 4 | 10 | 205.28 | 400.2 | 196.1802
20.82 | 4 | 9.97 | 195.5 | 400.73 | 196.1802
21.02 | 4 | 9.99 | 215.05 | 400.46 | 196.0834
21.22 | 4 | 9.99 | 215.05 | 400.46 | 196.0834
21.42 | 4 | 9.99 | 185.73 | 400.46 | 195.9866
21.62 | 4 | 9.99 | 205.28 | 400.46 | 195.6963
21.82 | 4 | 9.99 | 185.73 | 400.46 | 195.5028
22.02 | 4 | 9.97 | 215.05 | 400.73 | 195.406
22.22 | 3.99 | 10 | 195.5 | 399.73 | 195.5029
22.42 | 4 | 9.99 | 185.73 | 400.46 | 195.406
22.62 | 4 | 9.97 | 185.73 | 400.73 | 195.5029
22.82 | 4 | 9.99 | 166.18 | 400.46 | 195.9867
23.02 | 4 | 9.99 | 185.73 | 400.46 | 196.0835
23.22 | 4 | 9.99 | 166.18 | 400.46 | 196.4706
23.42 | 4 | 9.99 | 195.5 | 400.46 | 196.4706
23.62 | 4 | 9.99 | 205.28 | 400.46 | 196.6642
23.82 | 4 | 9.99 | 205.28 | 400.46 | 196.8577
24.02 | 4 | 9.99 | 205.28 | 400.46 | 196.7609
24.22 | 4 | 9.99 | 185.73 | 400.46 | 196.3738
24.42 | 4 | 9.97 | 205.28 | 400.73 | 196.1802
24.62 | 4 | 9.99 | 185.73 | 400.46 | 195.9866
24.82 | 4 | 9.99 | 195.5 | 400.46 | 195.9866
25.02 | 3.99 | 9.99 | 195.5 | 400 | 195.9866
25.22 | 4 | 9.99 | 205.28 | 400.46 | 196.1802
25.42 | 4 | 9.99 | 215.05 | 400.46 | 196.4705
25.62 | 4 | 9.99 | 215.05 | 400.46 | 197.0512
25.82 | 4 | 9.99 | 215.05 | 400.46 | 197.1479
26.02 | 4 | 10 | 215.05 | 400.2 | 197.535
26.22 | 4 | 9.99 | 195.5 | 400.46 | 198.406
26.42 | 4.01 | 9.99 | 195.5 | 400.93 | 199.3739
26.62 | 4 | 9.99 | 185.73 | 400.46 | 200.1481
26.82 | 4 | 9.99 | 185.73 | 400.46 | 200.4384
27.02 | 4 | 9.99 | 215.05 | 400.46 | 200.8255
27.22 | 4 | 9.99 | 224.83 | 400.46 | 200.8255
27.42 | 4 | 9.99 | 234.6 | 400.46 | 200.8255
27.62 | 4 | 9.99 | 234.6 | 400.46 | 201.3095
27.82 | 4 | 9.99 | 263.93 | 400.46 | 201.5999
28.02 | 4 | 9.99 | 244.38 | 400.46 | 201.987
28.22 | 4 | 9.99 | 224.83 | 400.46 | 202.5677
28.42 | 4 | 9.97 | 224.83 | 400.73 | 202.9549
28.62 | 4 | 9.99 | 224.83 | 400.46 | 203.5355
28.82 | 4 | 9.97 | 224.83 | 400.73 | 203.9227
29.02 | 4 | 9.99 | 195.5 | 400.46 | 204.4066
29.22 | 4 | 9.99 | 215.05 | 400.46 | 204.6002
29.42 | 3.99 | 9.99 | 195.5 | 400 | 204.6969
29.62 | 4 | 9.99 | 195.5 | 400.46 | 205.2776
29.82 | 4 | 9.99 | 195.5 | 400.46 | 205.2776
30.02 | 4 | 9.99 | 215.05 | 400.46 | 205.4712
30.22 | 4 | 9.99 | 195.5 | 400.46 | 205.6648
30.42 | 4 | 9.99 | 166.18 | 400.46 | 205.955
30.62 | 4 | 9.99 | 185.73 | 400.46 | 205.955
30.82 | 4 | 9.99 | 185.73 | 400.46 | 205.7615
31.02 | 4 | 9.99 | 195.5 | 400.46 | 205.5679
31.22 | 4 | 9.99 | 185.73 | 400.46 | 205.1808
31.42 | 4 | 10 | 185.73 | 400.2 | 204.6969
31.62 | 4 | 9.99 | 185.73 | 400.46 | 204.6001
31.82 | 4 | 10 | 175.95 | 400.2 | 204.213
32.02 | 4 | 10 | 185.73 | 400.2 | 204.1161
32.22 | 4 | 9.99 | 185.73 | 400.46 | 203.729
32.42 | 4 | 10 | 175.95 | 400.2 | 203.6323
32.62 | 4 | 9.99 | 185.73 | 400.46 | 203.5354
32.82 | 4 | 9.99 | 195.5 | 400.46 | 203.4386
33.02 | 4 | 9.99 | 175.95 | 400.46 | 203.6322
33.22 | 4 | 9.99 | 205.28 | 400.46 | 203.5353
33.42 | 4 | 9.99 | 195.5 | 400.46 | 203.7289
33.62 | 4 | 9.99 | 205.28 | 400.46 | 203.5353
33.82 | 4 | 9.99 | 205.28 | 400.46 | 203.3418
34.02 | 4 | 10 | 195.5 | 400.2 | 203.245
34.22 | 4.01 | 9.99 | 156.4 | 400.93 | 203.1481
34.42 | 4 | 9.99 | 195.5 | 400.46 | 203.1481
34.62 | 4 | 9.99 | 205.28 | 400.46 | 202.8577
34.82 | 4 | 9.99 | 195.5 | 400.46 | 202.9545
35.02 | 4.01 | 9.99 | 205.28 | 400.93 | 202.8577
35.22 | 4 | 9.99 | 205.28 | 400.46 | 202.6642
35.42 | 4 | 9.99 | 215.05 | 400.46 | 202.7609
35.62 | 4 | 9.99 | 215.05 | 400.46 | 202.6642
35.82 | 4 | 9.99 | 215.05 | 400.46 | 202.5674
36.02 | 4 | 10 | 234.6 | 400.2 | 202.3739
36.22 | 4 | 9.99 | 254.15 | 400.46 | 202.0836
36.42 | 4 | 9.99 | 273.7 | 400.46 | 202.0836
36.62 | 4 | 9.99 | 254.15 | 400.46 | 202.0836
36.82 | 4 | 9.99 | 215.05 | 400.46 | 202.3739
37.02 | 4.01 | 9.99 | 224.83 | 400.93 | 202.4706
37.22 | 4 | 9.97 | 195.5 | 400.73 | 202.3739
37.42 | 4 | 9.99 | 205.28 | 400.46 | 202.277
37.62 | 4 | 9.99 | 224.83 | 400.46 | 201.8899
37.82 | 4 | 9.99 | 205.28 | 400.46 | 201.5028
38.02 | 4 | 9.97 | 224.83 | 400.73 | 200.8252
38.22 | 4 | 9.99 | 224.83 | 400.46 | 200.3413
38.42 | 4 | 10 | 224.83 | 400.2 | 200.0509
38.62 | 4 | 9.99 | 244.38 | 400.46 | 199.5669
38.82 | 4 | 9.99 | 234.6 | 400.46 | 199.2765
39.02 | 4 | 9.99 | 244.38 | 400.46 | 199.083
39.22 | 4 | 9.99 | 215.05 | 400.46 | 199.1798
39.42 | 4 | 9.99 | 215.05 | 400.46 | 198.9862
39.62 | 4 | 9.99 | 244.38 | 400.46 | 199.2766
39.82 | 4 | 9.99 | 195.5 | 400.46 | 199.6638
40.02 | 4 | 9.99 | 205.28 | 400.46 | 200.1477
40.22 | 4 | 9.99 | 215.05 | 400.46 | 200.5349
40.42 | 4.01 | 9.99 | 215.05 | 400.93 | 201.1155
40.62 | 4 | 9.99 | 185.73 | 400.46 | 201.793
40.82 | 4 | 9.99 | 185.73 | 400.46 | 202.3737
41.02 | 4 | 9.99 | 175.95 | 400.46 | 202.8575
41.22 | 3.99 | 9.99 | 175.95 | 400 | 203.1479
41.42 | 4 | 9.99 | 166.18 | 400.46 | 203.7286
41.62 | 4 | 9.99 | 175.95 | 400.46 | 204.2125
41.82 | 4 | 9.99 | 166.18 | 400.46 | 204.406
42.02 | 4 | 9.99 | 175.95 | 400.46 | 205.2771
42.22 | 4 | 9.99 | 175.95 | 400.46 | 206.0514
42.42 | 4 | 9.99 | 185.73 | 400.46 | 206.7288
42.62 | 4 | 9.99 | 175.95 | 400.46 | 207.5031
42.82 | 4 | 9.99 | 175.95 | 400.46 | 207.9869
43.02 | 4 | 9.97 | 185.73 | 400.73 | 208.1805
43.22 | 4 | 9.99 | 175.95 | 400.46 | 208.2773
43.42 | 4 | 9.99 | 185.73 | 400.46 | 208.2773
43.62 | 4 | 10 | 175.95 | 400.2 | 208.3742
43.82 | 4 | 9.99 | 185.73 | 400.46 | 208.2773
44.02 | 4 | 9.99 | 195.5 | 400.46 | 208.3741
44.22 | 4 | 9.99 | 195.5 | 400.46 | 208.5676
44.42 | 4 | 9.99 | 185.73 | 400.46 | 209.2451
44.62 | 4 | 9.99 | 175.95 | 400.46 | 209.4387
44.82 | 4 | 9.99 | 195.5 | 400.46 | 209.5354
45.02 | 4 | 9.99 | 185.73 | 400.46 | 209.8258
45.22 | 4 | 9.99 | 175.95 | 400.46 | 210.1161
45.42 | 4 | 9.99 | 215.05 | 400.46 | 210.5033
45.62 | 4 | 9.99 | 205.28 | 400.46 | 210.8904
45.82 | 4 | 9.97 | 205.28 | 400.73 | 211.2775
46.02 | 4 | 9.99 | 195.5 | 400.46 | 211.7615
46.22 | 4 | 10 | 185.73 | 400.2 | 212.2454
46.42 | 4 | 9.97 | 195.5 | 400.73 | 212.2454
46.62 | 4 | 9.99 | 195.5 | 400.46 | 212.0519
46.82 | 4 | 9.97 | 215.05 | 400.73 | 212.0519
47.02 | 4 | 10 | 195.5 | 400.2 | 212.7294
47.22 | 4 | 9.99 | 205.28 | 400.46 | 213.2133
47.42 | 4 | 9.99 | 215.05 | 400.46 | 213.6972
47.62 | 4 | 9.99 | 195.5 | 400.46 | 214.2779
47.82 | 4 | 9.97 | 195.5 | 400.73 | 214.5682
48.02 | 4 | 9.99 | 195.5 | 400.46 | 215.2456
48.22 | 4 | 9.99 | 195.5 | 400.46 | 215.9232
48.42 | 4 | 9.99 | 195.5 | 400.46 | 216.407
48.62 | 4 | 9.99 | 175.95 | 400.46 | 216.8909
48.82 | 4 | 9.97 | 195.5 | 400.73 | 216.8909
49.02 | 4 | 9.99 | 205.28 | 400.46 | 217.0845
49.22 | 4 | 9.99 | 205.28 | 400.46 | 217.3748
49.42 | 4 | 9.99 | 195.5 | 400.46 | 217.4716
49.62 | 4 | 9.99 | 224.83 | 400.46 | 217.4716
49.82 | 4 | 9.99 | 234.6 | 400.46 | 216.9876
50.02 | 4 | 9.97 | 244.38 | 400.73 | 217.0845
50.22 | 4 | 9.99 | 254.15 | 400.46 | 217.1812
50.42 | 3.99 | 10 | 254.15 | 399.73 | 217.1812
50.62 | 4 | 9.99 | 234.6 | 400.46 | 217.1812
50.82 | 3.99 | 9.99 | 244.38 | 400 | 217.2779
51.02 | 4 | 9.99 | 234.6 | 400.46 | 217.5682
51.22 | 3.99 | 9.99 | 224.83 | 400 | 217.8586 | 224.26082
51.42 | 4 | 9.99 | 244.38 | 400.46 | 218.149 | 224.49544
51.62 | 4 | 9.99 | 234.6 | 400.46 | 218.5361 | 224.65184
51.82 | 3.99 | 9.99 | 205.28 | 400 | 218.9233 | 224.76914
52.02 | 4 | 9.97 | 263.93 | 400.73 | 219.504 | 224.88646
52.22 | 4 | 9.99 | 263.93 | 400.46 | 219.9879 | 225.06242
52.42 | 4 | 10 | 254.15 | 400.2 | 220.5686 | 225.19928
52.62 | 4 | 9.99 | 254.15 | 400.46 | 220.8589 | 225.3166
52.82 | 3.99 | 10 | 234.6 | 399.73 | 221.0525 | 225.45346
53.02 | 4 | 9.99 | 215.05 | 400.46 | 221.3429 | 225.59032
53.22 | 3.99 | 9.99 | 185.73 | 400 | 221.6332 | 225.74672
53.42 | 4 | 9.99 | 205.28 | 400.46 | 222.1171 | 225.90312
53.62 | 4 | 9.97 | 205.28 | 400.73 | 222.4074 | 226.05952
53.82 | 3.99 | 9.99 | 195.5 | 400 | 223.085 | 226.17682
54.02 | 4 | 9.99 | 215.05 | 400.46 | 223.7624 | 226.35278
54.22 | 4 | 9.99 | 215.05 | 400.46 | 224.3431 | 226.52872
54.42 | 4 | 9.99 | 224.83 | 400.46 | 225.1173 | 226.76332
54.62 | 4.01 | 9.99 | 215.05 | 400.93 | 225.7948 | 226.99792
54.82 | 4 | 9.99 | 215.05 | 400.46 | 226.7626 | 227.25208
55.02 | 4 | 9.99 | 224.83 | 400.46 | 227.5368 | 227.4476
55.22 | 4 | 9.99 | 234.6 | 400.46 | 228.6015 | 227.70176
55.42 | 3.99 | 9.99 | 244.38 | 400 | 230.0533 | 227.91682
55.62 | 4 | 10 | 254.15 | 400.2 | 231.0212 | 228.11232
55.82 | 3.99 | 9.99 | 254.15 | 400 | 231.6986 | 228.40558
56.02 | 4 | 10 | 263.93 | 400.2 | 232.2793 | 228.6793
56.22 | 4 | 9.97 | 283.48 | 400.73 | 232.7633 | 228.9921
56.42 | 4 | 9.99 | 254.15 | 400.46 | 233.4407 | 229.28536
56.62 | 4 | 9.99 | 254.15 | 400.46 | 233.9247 | 229.55908
56.82 | 3.99 | 9.99 | 254.15 | 400 | 234.4086 | 229.85234
57.02 | 4 | 9.99 | 283.48 | 400.46 | 234.6022 | 230.12604
57.22 | 4 | 9.99 | 273.7 | 400.46 | 234.9893 | 230.39974
57.42 | 4 | 10 | 244.38 | 400.2 | 235.2796 | 230.63434
57.62 | 4 | 9.99 | 263.93 | 400.46 | 235.1829 | 230.7712
57.82 | 4 | 10 | 254.15 | 400.2 | 235.4733 | 231.0058
58.02 | 4 | 9.97 | 273.7 | 400.73 | 235.5701 | 231.2013
58.22 | 4 | 9.97 | 293.26 | 400.73 | 235.6669 | 231.4359
58.42 | 4 | 9.99 | 273.7 | 400.46 | 235.9573 | 231.6705
58.62 | 4 | 9.99 | 273.7 | 400.46 | 236.1509 | 231.92466
58.82 | 4 | 9.99 | 244.38 | 400.46 | 236.4413 | 232.21792
59.02 | 4 | 9.99 | 254.15 | 400.46 | 236.4413 | 232.49162
59.22 | 4 | 9.99 | 273.7 | 400.46 | 236.538 | 232.84354
59.42 | 4 | 9.99 | 224.83 | 400.46 | 236.6348 | 233.15634
59.62 | 4 | 9.99 | 215.05 | 400.46 | 236.7316 | 233.4496
59.82 | 4 | 9.97 | 195.5 | 400.73 | 236.538 | 233.76242
60.02 | 4 | 9.99 | 205.28 | 400.46 | 236.3445 | 234.11432
60.22 | 4 | 9.99 | 215.05 | 400.46 | 235.9573 | 234.46624
60.42 | 4 | 9.99 | 215.05 | 400.46 | 235.5702 | 234.7595
60.62 | 4 | 9.99 | 215.05 | 400.46 | 235.0863 | 235.01366
60.82 | 4 | 9.99 | 195.5 | 400.46 | 234.8928 | 235.30692
61.02 | 4 | 9.99 | 215.05 | 400.46 | 234.6024 | 235.54152
61.22 | 4 | 9.99 | 205.28 | 400.46 | 234.6992 | 235.81522
61.42 | 4 | 9.99 | 205.28 | 400.46 | 234.8928 | 236.04984
61.62 | 3.99 | 9.99 | 205.28 | 400 | 234.8928 | 236.20626
61.82 | 4 | 9.99 | 215.05 | 400.46 | 234.9896 | 236.40178
62.02 | 4 | 9.97 | 224.83 | 400.73 | 235.5703 | 236.61684
62.22 | 4 | 9.99 | 224.83 | 400.46 | 235.4735 | 236.871
62.42 | 4 | 9.99 | 234.6 | 400.46 | 235.7639 | 237.08606
62.62 | 4 | 9.99 | 215.05 | 400.46 | 236.1511 | 237.39888
62.82 | 4 | 9.99 | 195.5 | 400.46 | 236.5383 | 237.78988
63.02 | 4 | 9.99 | 205.28 | 400.46 | 237.1191 | 238.10268
63.22 | 4 | 10 | 215.05 | 400.2 | 237.9902 | 238.41548
63.42 | 4 | 9.99 | 224.83 | 400.46 | 239.0549 | 238.6501
63.62 | 3.99 | 9.99 | 215.05 | 400 | 239.8291 | 238.90426
63.82 | 4 | 9.99 | 244.38 | 400.46 | 240.7002 | 239.11932
64.02 | 4 | 9.99 | 254.15 | 400.46 | 241.4745 | 239.31482
64.22 | 3.99 | 10 | 254.15 | 399.73 | 242.0551 | 239.49078
64.42 | 4 | 9.99 | 273.7 | 400.46 | 242.8295 | 239.60808
64.62 | 4 | 9.99 | 254.15 | 400.46 | 243.4102 | 239.74494
64.82 | 4 | 9.99 | 273.7 | 400.46 | 244.0877 | 239.94046
65.02 | 4 | 9.99 | 273.7 | 400.46 | 244.4749 | 240.13596
65.22 | 4 | 10.01 | 293.26 | 399.93 | 244.862 | 240.39012
65.42 | 4 | 9.97 | 322.58 | 400.73 | 245.2491 | 240.58562
65.62 | 4 | 9.99 | 312.81 | 400.46 | 245.0555 | 240.89844
65.82 | 4 | 9.99 | 273.7 | 400.46 | 244.9588 | 241.1135
66.02 | 4 | 9.99 | 263.93 | 400.46 | 244.7652 | 241.36766
66.22 | 4 | 9.99 | 244.38 | 400.46 | 244.4749 | 241.68046
66.42 | 4 | 10 | 254.15 | 400.2 | 243.8942 | 241.97372
66.62 | 4 | 10 | 244.38 | 400.2 | 243.507 | 242.24744
66.82 | 4 | 9.99 | 244.38 | 400.46 | 243.2167 | 242.52114
67.02 | 4 | 9.99 | 234.6 | 400.46 | 242.9264 | 242.79484
67.22 | 4 | 10 | 234.6 | 400.2 | 242.4425 | 243.06856
67.42 | 4 | 9.99 | 234.6 | 400.46 | 241.8618 | 243.32272
67.62 | 3.99 | 9.99 | 205.28 | 400 | 241.765 | 243.65508
67.82 | 4 | 9.99 | 224.83 | 400.46 | 241.4746 | 243.9288
68.02 | 3.99 | 10 | 205.28 | 399.73 | 241.281 | 244.2025
68.22 | 4 | 9.99 | 205.28 | 400.46 | 240.9907 | 244.4762
68.42 | 4 | 9.99 | 224.83 | 400.46 | 240.4099 | 244.73036
68.62 | 4 | 10 | 215.05 | 400.2 | 240.0228 | 244.96496
68.82 | 4 | 9.99 | 205.28 | 400.46 | 239.6356 | 245.16048
69.02 | 4 | 9.99 | 195.5 | 400.46 | 239.6356 | 245.37554
69.22 | 4 | 9.99 | 215.05 | 400.46 | 239.7325 | 245.5906
69.42 | 4 | 9.99 | 215.05 | 400.46 | 239.3453 | 245.76656
69.62 | 4 | 9.99 | 205.28 | 400.46 | 239.5389 | 245.98162
69.82 | 4 | 9.99 | 205.28 | 400.46 | 239.8293 | 246.17714
70.02 | 4 | 9.99 | 215.05 | 400.46 | 240.2164 | 246.4313
70.22 | 4 | 9.99 | 205.28 | 400.46 | 240.7971 | 246.68546
70.42 | 4 | 9.99 | 215.05 | 400.46 | 241.3778 | 246.93962
70.62 | 4 | 10 | 205.28 | 400.2 | 241.765 | 247.19378
70.82 | 4 | 9.99 | 215.05 | 400.46 | 242.4425 | 247.40884
71.02 | 4 | 9.97 | 215.05 | 400.73 | 243.4104 | 247.663
71.22 | 4 | 9.99 | 244.38 | 400.46 | 244.3783 | 247.85852
71.42 | 4 | 9.99 | 244.38 | 400.46 | 245.3461 | 248.11268
71.62 | 4 | 9.99 | 244.38 | 400.46 | 246.1204 | 248.36684
71.82 | 4 | 9.99 | 244.38 | 400.46 | 246.7978 | 248.621
72.02 | 4 | 9.99 | 263.93 | 400.46 | 247.4753 | 248.8947
72.22 | 4 | 9.97 | 254.15 | 400.73 | 247.7656 | 249.16842
72.42 | 4 | 9.97 | 293.26 | 400.73 | 248.0559 | 249.46168
72.62 | 4 | 9.99 | 293.26 | 400.46 | 248.2495 | 249.71584
72.82 | 4 | 9.99 | 293.26 | 400.46 | 248.6366 | 250.0091
73.02 | 4 | 10 | 293.26 | 400.2 | 249.1206 | 250.30236
73.22 | 4 | 9.99 | 303.03 | 400.46 | 249.3142 | 250.57606
73.42 | 4 | 9.99 | 293.26 | 400.46 | 249.411 | 250.90842
73.62 | 4 | 9.99 | 283.48 | 400.46 | 249.411 | 251.14304
73.82 | 4 | 9.97 | 293.26 | 400.73 | 249.3143 | 251.3581
74.02 | 4 | 9.99 | 273.7 | 400.46 | 249.1207 | 251.53406
74.22 | 4 | 9.99 | 273.7 | 400.46 | 248.9271 | 251.74912
74.42 | 4 | 9.99 | 293.26 | 400.46 | 248.6368 | 251.98372
74.62 | 4 | 10 | 283.48 | 400.2 | 248.3465 | 252.17922
74.82 | 4 | 9.99 | 283.48 | 400.46 | 248.2498 | 252.41382
75.02 | 4 | 9.99 | 254.15 | 400.46 | 247.9595 | 252.64844
75.22 | 4 | 9.99 | 263.93 | 400.46 | 247.6692 | 252.9026
75.42 | 4 | 9.99 | 273.7 | 400.46 | 247.282 | 253.15676
75.62 | 4 | 9.99 | 224.83 | 400.46 | 246.7013 | 253.37182
75.82 | 4 | 9.97 | 244.38 | 400.73 | 246.1205 | 253.58688
76.02 | 4 | 10 | 234.6 | 400.2 | 246.0238 | 253.7824
76.22 | 4 | 9.97 | 234.6 | 400.73 | 245.9269 | 253.99746
76.42 | 4 | 9.99 | 224.83 | 400.46 | 245.9269 | 254.31028
76.62 | 4 | 9.99 | 215.05 | 400.46 | 245.9269 | 254.6622
76.82 | 4 | 9.99 | 224.83 | 400.46 | 245.9269 | 255.0532
77.02 | 4 | 9.99 | 224.83 | 400.46 | 246.0237 | 255.50286
77.22 | 4 | 9.99 | 234.6 | 400.46 | 246.3141 | 255.89388
77.42 | 4 | 9.99 | 215.05 | 400.46 | 246.5076 | 256.24578
77.62 | 4 | 9.99 | 234.6 | 400.46 | 246.6045 | 256.57814
77.82 | 4 | 9.99 | 234.6 | 400.46 | 247.0883 | 256.8714
78.02 | 4 | 10 | 234.6 | 400.2 | 247.4754 | 257.04736
78.22 | 4 | 9.99 | 244.38 | 400.46 | 247.9593 | 257.24286
78.42 | 4 | 9.99 | 234.6 | 400.46 | 248.7336 | 257.47746
78.62 | 4 | 9.99 | 234.6 | 400.46 | 249.0239 | 257.73162
78.82 | 4 | 9.99 | 234.6 | 400.46 | 249.5078 | 257.96622
79.02 | 4 | 9.99 | 244.38 | 400.46 | 250.2821 | 258.23992
79.22 | 4 | 9.99 | 263.93 | 400.46 | 250.8628 | 258.57228
79.42 | 4 | 9.99 | 234.6 | 400.46 | 251.2499 | 258.846
79.62 | 4 | 9.99 | 244.38 | 400.46 | 251.5403 | 259.17836
79.82 | 4 | 9.99 | 244.38 | 400.46 | 252.2177 | 259.51072
80.02 | 4 | 9.99 | 234.6 | 400.46 | 252.8951 | 259.84308
80.22 | 4 | 9.97 | 263.93 | 400.73 | 253.6695 | 260.13634
80.42 | 4 | 9.97 | 273.7 | 400.73 | 254.6373 | 260.56646
80.62 | 4 | 9.99 | 254.15 | 400.46 | 255.218 | 261.03566
80.82 | 4 | 9.99 | 283.48 | 400.46 | 255.7019 | 261.40712
81.02 | 4 | 9.99 | 293.26 | 400.46 | 256.089 | 261.83722
81.22 | 4 | 9.97 | 312.81 | 400.73 | 256.4761 | 262.22824
81.42 | 4 | 9.99 | 303.03 | 400.46 | 256.4761 | 262.69744
81.62 | 3.99 | 9.99 | 283.48 | 400 | 256.4761 | 263.1471
81.82 | 4 | 9.99 | 273.7 | 400.46 | 256.6697 | 263.5772
82.02 | 4 | 9.99 | 283.48 | 400.46 | 256.7664 | 264.02686
82.22 | 3.99 | 9.99 | 254.15 | 400 | 256.8632 | 264.41786
82.42 | 4 | 9.99 | 254.15 | 400.46 | 257.3471 | 264.86752
82.62 | 4 | 9.99 | 254.15 | 400.46 | 257.0567 | 265.31718
82.82 | 4 | 9.99 | 254.15 | 400.46 | 256.8631 | 265.70818
83.02 | 4 | 9.99 | 244.38 | 400.46 | 256.6694 | 266.0601
83.22 | 4 | 9.97 | 224.83 | 400.73 | 256.4757 | 266.47066
83.42 | 4 | 9.99 | 224.83 | 400.46 | 256.1853 | 266.78346
83.62 | 4 | 9.99 | 224.83 | 400.46 | 255.9917 | 267.07672
83.82 | 4 | 9.99 | 205.28 | 400.46 | 256.0885 | 267.38952
84.02 | 4 | 9.99 | 224.83 | 400.46 | 255.7981 | 267.68278
84.22 | 4 | 9.97 | 234.6 | 400.73 | 255.7981 | 267.9956
84.42 | 4 | 9.99 | 224.83 | 400.46 | 255.6046 | 268.40616
84.62 | 4 | 9.99 | 244.38 | 400.46 | 255.7013 | 268.73852
84.82 | 4 | 10 | 244.38 | 400.2 | 255.8949 | 269.07088
85.02 | 4 | 9.99 | 244.38 | 400.46 | 256.1852 | 269.3446
85.22 | 4 | 9.99 | 244.38 | 400.46 | 256.5725 | 269.59876
85.42 | 4 | 9.99 | 254.15 | 400.46 | 256.9596 | 269.83336
85.62 | 4 | 9.99 | 263.93 | 400.46 | 257.1533 | 270.02888
85.82 | 4 | 9.99 | 254.15 | 400.46 | 257.734 | 270.24394
86.02 | 4 | 9.99 | 263.93 | 400.46 | 257.8307 | 270.47856
86.22 | 4 | 9.97 | 254.15 | 400.73 | 258.0243 | 270.69362
86.42 | 4 | 9.99 | 244.38 | 400.46 | 258.3147 | 270.85004
86.62 | 4 | 9.99 | 254.15 | 400.46 | 258.7985 | 270.9869
86.82 | 4 | 9.99 | 244.38 | 400.46 | 259.3792 | 271.18242
87.02 | 4.01 | 9.99 | 254.15 | 400.93 | 259.7663 | 271.45614
87.22 | 4 | 9.99 | 263.93 | 400.46 | 260.2502 | 271.7885
87.42 | 4 | 9.99 | 254.15 | 400.46 | 260.7342 | 272.10132
87.62 | 4 | 9.99 | 244.38 | 400.46 | 261.4117 | 272.35548
87.82 | 4 | 9.99 | 254.15 | 400.46 | 261.6052 | 272.53144
88.02 | 4 | 9.99 | 263.93 | 400.46 | 261.8956 | 272.72694
88.22 | 4 | 9.99 | 254.15 | 400.46 | 262.186 | 272.92244
88.42 | 4 | 9.99 | 283.48 | 400.46 | 262.5732 | 273.0984
88.62 | 4 | 9.99 | 254.15 | 400.46 | 263.154 | 273.2939
88.82 | 4 | 9.99 | 263.93 | 400.46 | 264.025 | 273.4503
89.02 | 4 | 9.99 | 283.48 | 400.46 | 264.6058 | 273.66536
89.22 | 4 | 9.99 | 254.15 | 400.46 | 265.2834 | 273.84132
89.42 | 4 | 10 | 254.15 | 400.2 | 265.7673 | 274.05638
89.62 | 4 | 9.99 | 244.38 | 400.46 | 266.6384 | 274.23234
89.82 | 4 | 9.99 | 273.7 | 400.46 | 267.2191 | 274.3301
90.02 | 4 | 9.97 | 273.7 | 400.73 | 267.5094 | 274.50606
90.22 | 4 | 9.99 | 293.26 | 400.46 | 268.1869 | 274.70156
90.42 | 4 | 10 | 303.03 | 400.2 | 268.5741 | 274.83842
90.62 | 4 | 9.99 | 273.7 | 400.46 | 268.7677 | 274.97528
90.82 | 4 | 9.97 | 254.15 | 400.73 | 269.2517 | 275.17078
91.02 | 4 | 9.99 | 254.15 | 400.46 | 269.1549 | 275.40538
91.22 | 4 | 9.99 | 254.15 | 400.46 | 269.1549 | 275.64
91.42 | 4 | 9.99 | 244.38 | 400.46 | 268.8645 | 275.87462
91.62 | 4 | 9.99 | 244.38 | 400.46 | 268.8645 | 276.16788
91.82 | 4 | 9.97 | 263.93 | 400.73 | 269.1549 | 276.50024
92.02 | 4 | 9.99 | 254.15 | 400.46 | 269.4452 | 276.8717
92.22 | 4 | 9.99 | 273.7 | 400.46 | 269.6388 | 277.20406
92.42 | 4 | 9.99 | 303.03 | 400.46 | 270.026 | 277.55598
92.62 | 4 | 9.99 | 263.93 | 400.46 | 270.4133 | 277.86878
92.82 | 4 | 9.97 | 273.7 | 400.73 | 270.8005 | 278.27934
93.02 | 4 | 10 | 273.7 | 400.2 | 270.9941 | 278.6899
93.22 | 4 | 9.99 | 273.7 | 400.46 | 271.1876 | 279.1591
93.42 | 4 | 9.99 | 273.7 | 400.46 | 271.5748 | 279.60876
93.62 | 4 | 9.99 | 273.7 | 400.46 | 271.9619 | 279.98022
93.82 | 4 | 9.99 | 293.26 | 400.46 | 272.6394 | 280.37124
94.02 | 4 | 9.99 | 263.93 | 400.46 | 273.3168 | 280.68404
94.22 | 4 | 9.99 | 273.7 | 400.46 | 274.0911 | 281.0164
94.42 | 3.99 | 9.99 | 254.15 | 400 | 274.7686 | 281.29012
94.62 | 4 | 9.99 | 303.03 | 400.46 | 275.5429 | 281.60292
94.82 | 4 | 9.99 | 303.03 | 400.46 | 276.0268 | 281.91574
95.02 | 4 | 10 | 312.81 | 400.2 | 276.414 | 282.2481
95.22 | 4 | 10 | 293.26 | 400.2 | 276.6075 | 282.69776
95.42 | 4 | 9.99 | 303.03 | 400.46 | 276.7043 | 283.18652
95.62 | 4 | 9.99 | 293.26 | 400.46 | 277.1882 | 283.65574
95.82 | 4 | 9.99 | 283.48 | 400.46 | 277.6722 | 284.0272
96.02 | 4 | 9.99 | 254.15 | 400.46 | 278.1561 | 284.34
96.22 | 4 | 9.99 | 254.15 | 400.46 | 278.5433 | 284.57462
96.42 | 4 | 9.97 | 263.93 | 400.73 | 279.1241 | 284.84832
96.62 | 4 | 9.97 | 273.7 | 400.73 | 279.7048 | 285.10248
96.82 | 4 | 9.99 | 273.7 | 400.46 | 280.1887 | 285.3371
97.02 | 4 | 9.99 | 263.93 | 400.46 | 280.5758 | 285.55216
97.22 | 4 | 9.97 | 273.7 | 400.73 | 280.8662 | 285.78678
97.42 | 4 | 9.99 | 283.48 | 400.46 | 280.8662 | 286.00184
97.62 | 4 | 9.99 | 283.48 | 400.46 | 281.3502 | 286.2169
97.82 | 4.01 | 9.99 | 254.15 | 400.93 | 281.6405 | 286.41242
98.02 | 4 | 9.99 | 263.93 | 400.46 | 281.9309 | 286.62748
98.22 | 4 | 9.99 | 263.93 | 400.46 | 282.1245 | 286.80344
98.42 | 4 | 9.97 | 283.48 | 400.73 | 282.5117 | 286.9794
98.62 | 4 | 9.99 | 293.26 | 400.46 | 282.7052 | 287.1358
98.82 | 4 | 9.99 | 322.58 | 400.46 | 283.1892 | 287.27266
99.02 | 4 | 9.99 | 293.26 | 400.46 | 283.6732 | 287.40952
99.22 | 4 | 9.99 | 312.81 | 400.46 | 283.8667 | 287.58548
99.42 | 4 | 9.99 | 312.81 | 400.46 | 284.1571 | 287.76144
99.62 | 4 | 9.99 | 322.58 | 400.46 | 284.7379 | 287.9374
99.82 | 4 | 9.99 | 303.03 | 400.46 | 285.7057 | 288.0938
100.02 | 4 | 9.99 | 273.7 | 400.46 | 286.2865 | 288.26976
100.22 | 4 | 9.99 | 303.03 | 400.46 | 286.7705 | 288.46526
100.42 | 4 | 9.99 | 303.03 | 400.46 | 287.0608 | 288.66078
100.62 | 4 | 9.99 | 293.26 | 400.46 | 287.3512 | 288.83674
100.82 | 4 | 9.99 | 303.03 | 400.46 | 287.8351 | 289.0909
101.02 | 4 | 9.99 | 273.7 | 400.46 | 288.5127 | 289.30596
101.22 | 4 | 9.99 | 293.26 | 400.46 | 289.0935 | 289.63832
101.42 | 4 | 10 | 283.48 | 400.2 | 289.4807 | 289.97068
101.62 | 4 | 9.99 | 303.03 | 400.46 | 289.9647 | 290.22484
101.82 | 4 | 9.99 | 312.81 | 400.46 | 290.5453 | 290.5181
102.02 | 4 | 9.99 | 303.03 | 400.46 | 290.9325 | 290.85046
102.22 | 4 | 9.99 | 303.03 | 400.46 | 291.3197 | 291.02642
102.42 | 4 | 9.99 | 293.26 | 400.46 | 291.9005 | 291.16328
102.62 | 4 | 9.97 | 293.26 | 400.73 | 292.2876 | 291.3588
102.82 | 4 | 9.99 | 293.26 | 400.46 | 292.8683 | 291.53476
103.02 | 4 | 9.99 | 273.7 | 400.46 | 293.3523 | 291.71072
103.22 | 4 | 9.99 | 263.93 | 400.46 | 293.7395 | 291.92578
103.42 | 3.99 | 9.99 | 263.93 | 400 | 294.1267 | 292.16038
103.62 | 4 | 9.99 | 263.93 | 400.46 | 294.3204 | 292.35588
103.82 | 4 | 9.97 | 293.26 | 400.73 | 294.6108 | 292.59048
104.02 | 4 | 9.99 | 273.7 | 400.46 | 294.514 | 292.88374
104.22 | 4 | 9.96 | 303.03 | 401 | 294.6107 | 293.2161
104.42 | 4 | 10 | 303.03 | 400.2 | 294.8044 | 293.62666
104.62 | 4 | 9.97 | 303.03 | 400.73 | 295.1916 | 293.99812
104.82 | 4 | 9.99 | 293.26 | 400.46 | 295.1916 | 294.38914
105.02 | 3.99 | 9.99 | 283.48 | 400 | 295.2884 | 294.8388
105.22 | 4 | 9.99 | 263.93 | 400.46 | 294.998 | 295.2689
105.42 | 4 | 9.99 | 254.15 | 400.46 | 295.1916 | 295.65992
105.62 | 4 | 9.97 | 303.03 | 400.73 | 295.2884 | 296.01182
105.82 | 4 | 10 | 312.81 | 400.2 | 295.5787 | 296.26598
106.02 | 4 | 9.99 | 303.03 | 400.46 | 295.9658 | 296.5006
106.22 | 4 | 9.97 | 303.03 | 400.73 | 296.6434 | 296.67656
106.42 | 4 | 9.99 | 312.81 | 400.46 | 297.2242 | 296.79386
106.62 | 4 | 9.99 | 303.03 | 400.46 | 297.8049 | 296.95028
106.82 | 4 | 9.99 | 303.03 | 400.46 | 298.2888 | 297.16534
107.02 | 4 | 10 | 283.48 | 400.2 | 298.8696 | 297.39996
107.22 | 4 | 9.99 | 283.48 | 400.46 | 299.5471 | 297.63456
107.42 | 4 | 9.99 | 263.93 | 400.46 | 300.2247 | 297.88872
107.62 | 4 | 9.97 | 303.03 | 400.73 | 300.515 | 298.22108
107.82 | 4 | 10 | 273.7 | 400.2 | 300.9022 | 298.45568
108.02 | 4 | 9.99 | 283.48 | 400.46 | 301.3861 | 298.70984
108.22 | 4 | 9.99 | 283.48 | 400.46 | 301.8701 | 298.90536
108.42 | 4 | 10 | 293.26 | 400.2 | 302.2572 | 299.0813
108.62 | 4 | 9.99 | 303.03 | 400.46 | 302.3541 | 299.27682
108.82 | 3.99 | 9.99 | 303.03 | 400 | 302.4508 | 299.49188
109.02 | 4 | 9.99 | 312.81 | 400.46 | 302.2572 | 299.80468
109.22 | 4 | 9.99 | 303.03 | 400.46 | 302.2572 | 300.05884
109.42 | 4 | 9.99 | 283.48 | 400.46 | 302.0637 | 300.2739
109.62 | 4 | 9.99 | 312.81 | 400.46 | 301.8701 | 300.5085
109.82 | 4 | 10 | 342.13 | 400.2 | 301.7734 | 300.78222
110.02 | 4 | 9.99 | 332.36 | 400.46 | 301.9669 | 301.09504
110.22 | 4 | 9.99 | 322.58 | 400.46 | 302.3542 | 301.40784
110.42 | 4 | 9.99 | 322.58 | 400.46 | 302.451 | 301.64246
110.62 | 4 | 9.97 | 332.36 | 400.73 | 302.5478 | 301.83798
110.82 | 4 | 9.99 | 322.58 | 400.46 | 302.8381 | 302.01394
111.02 | 4 | 9.99 | 322.58 | 400.46 | 302.935 | 302.24856
111.22 | 4 | 9.99 | 312.81 | 400.46 | 303.6125 | 302.46362
111.42 | 4 | 9.99 | 293.26 | 400.46 | 303.806 | 302.73732
111.62 | 4 | 9.99 | 293.26 | 400.46 | 304.29 | 303.01102
111.82 | 4 | 9.99 | 303.03 | 400.46 | 304.4836 | 303.32382
112.02 | 4 | 9.99 | 303.03 | 400.46 | 304.8707 | 303.59754
112.22 | 3.99 | 9.99 | 293.26 | 400 | 305.2578 | 303.8908
112.42 | 4 | 9.99 | 332.36 | 400.46 | 305.3547 | 304.2036
112.62 | 4 | 9.99 | 342.13 | 400.46 | 305.7418 | 304.49686
112.82 | 4 | 9.99 | 322.58 | 400.46 | 305.9353 | 304.80968
113.02 | 4 | 9.99 | 322.58 | 400.46 | 306.2256 | 305.14204
113.22 | 4 | 9.97 | 312.81 | 400.73 | 306.8064 | 305.4744
113.42 | 4 | 9.99 | 312.81 | 400.46 | 307.2904 | 305.74812
113.62 | 4 | 10 | 293.26 | 400.2 | 307.7744 | 306.06092
113.82 | 4 | 10 | 303.03 | 400.2 | 308.0648 | 306.35418
114.02 | 4 | 9.97 | 283.48 | 400.73 | 308.2583 | 306.51058
114.22 | 4 | 9.99 | 273.7 | 400.46 | 308.5487 | 306.5888
114.42 | 4 | 9.99 | 293.26 | 400.46 | 308.5487 | 306.68656
114.62 | 4 | 10 | 293.26 | 400.2 | 308.5487 | 306.74522
114.82 | 4 | 9.99 | 303.03 | 400.46 | 308.6455 | 306.80388
115.02 | 4 | 9.99 | 312.81 | 400.46 | 308.9358 | 306.90164
115.22 | 4 | 10 | 283.48 | 400.2 | 309.4198 | 306.9994
115.42 | 4 | 9.99 | 312.81 | 400.46 | 310.0005 | 307.1167
115.62 | 4 | 9.99 | 312.81 | 400.46 | 310.678 | 307.1949
115.82 | 4 | 10 | 322.58 | 400.2 | 310.7749 | 307.2731
116.02 | 4.01 | 9.99 | 322.58 | 400.93 | 310.8716 | 307.42952
116.22 | 4 | 9.99 | 322.58 | 400.46 | 311.3555 | 307.58592
116.42 | 4 | 9.97 | 312.81 | 400.73 | 312.0331 | 307.82052
116.62 | 4.01 | 10 | 322.58 | 400.66 | 312.7105 | 307.99648
116.82 | 4 | 9.97 | 322.58 | 400.73 | 313.7751 | 308.15288
117.02 | 4 | 9.99 | 332.36 | 400.46 | 314.8398 | 308.36794
117.22 | 4 | 9.99 | 332.36 | 400.46 | 316.0012 | 308.6612
117.42 | 4 | 9.99 | 342.13 | 400.46 | 317.1626 | 308.99356
117.62 | 4 | 9.99 | 312.81 | 400.46 | 318.324 | 309.30638
117.82 | 4 | 9.99 | 322.58 | 400.46 | 318.8079 | 309.63874
118.02 | 4 | 9.99 | 303.03 | 400.46 | 319.4854 | 309.91244
118.22 | 4 | 9.99 | 312.81 | 400.46 | 320.0661 | 310.14704
118.42 | 4 | 9.99 | 303.03 | 400.46 | 320.7437 | 310.42074
118.62 | 4 | 9.99 | 293.26 | 400.46 | 321.2275 | 310.61624
118.82 | 4 | 9.97 | 303.03 | 400.73 | 321.8082 | 310.8313
119.02 | 4.01 | 9.99 | 303.03 | 400.93 | 322.3889 | 311.12456
119.22 | 4 | 9.97 | 293.26 | 400.73 | 322.776 | 311.45692
119.42 | 3.99 | 9.99 | 293.26 | 400 | 323.3567 | 311.78928
119.62 | 4 | 9.99 | 293.26 | 400.46 | 324.131 | 312.19984
119.82 | 4 | 9.99 | 312.81 | 400.46 | 324.6149 | 312.66904
120.02 | 4 | 9.99 | 322.58 | 400.46 | 324.8084 | 313.17734
120.22 | 4 | 9.99 | 312.81 | 400.46 | 325.5827 | 313.60746
120.42 | 3.99 | 9.99 | 312.81 | 400 | 326.3569 | 314.09622
120.62 | 4 | 10 | 312.81 | 400.2 | 326.8409 | 314.50678
120.82 | 4 | 9.97 | 322.58 | 400.73 | 327.5183 | 314.91734
121.02 | 4 | 9.99 | 312.81 | 400.46 | 328.1958 | 315.26926
121.22 | 4 | 9.99 | 342.13 | 400.46 | 329.1637 | 315.62118
121.42 | 4 | 9.97 | 312.81 | 400.73 | 330.1315 | 315.95354
121.62 | 4 | 9.99 | 332.36 | 400.46 | 331.196 | 316.22724
121.82 | 4 | 9.99 | 322.58 | 400.46 | 332.2606 | 316.54004
122.02 | 4 | 10 | 351.91 | 400.2 | 333.0349 | 316.89194
122.22 | 4 | 9.99 | 342.13 | 400.46 | 334.0995 | 317.2634
122.42 | 4 | 9.99 | 312.81 | 400.46 | 335.1641 | 317.75216
122.62 | 4 | 9.99 | 332.36 | 400.46 | 335.6479 | 318.1236
122.82 | 4 | 10 | 312.81 | 400.2 | 335.9383 | 318.49504
123.02 | 4 | 9.99 | 322.58 | 400.46 | 336.519 | 318.80784
123.22 | 4 | 9.99 | 332.36 | 400.46 | 336.9061 | 319.08154
123.42 | 4 | 9.99 | 312.81 | 400.46 | 337.1964 | 319.31614
123.62 | 4 | 9.97 | 312.81 | 400.73 | 337.6803 | 319.53118
123.82 | 4 | 9.99 | 293.26 | 400.46 | 338.261 | 319.78534
124.02 | 4 | 9.99 | 312.81 | 400.46 | 338.745 | 319.98084
124.22 | 4 | 10 | 303.03 | 400.2 | 339.5192 | 320.1959
124.42 | 4 | 9.99 | 303.03 | 400.46 | 340.3903 | 320.33276
124.62 | 4 | 9.99 | 303.03 | 400.46 | 341.1646 | 320.4696
124.82 | 4 | 9.99 | 312.81 | 400.46 | 341.5517 | 320.60646
125.02 | 4 | 9.99 | 322.58 | 400.46 | 341.8421 | 320.74332
125.22 | 4 | 9.99 | 332.36 | 400.46 | 341.9388 | 320.97794
125.42 | 4 | 9.99 | 322.58 | 400.46 | 342.2292 | 321.2321
125.62 | 4 | 9.99 | 322.58 | 400.46 | 342.3259 | 321.56446
125.82 | 4 | 9.99 | 312.81 | 400.46 | 342.5195 | 322.05322
126.02 | 4.01 | 9.99 | 322.58 | 400.93 | 342.7131 | 322.52242
126.22 | 4 | 10 | 351.91 | 400.2 | 342.8099 | 322.95254
126.42 | 4 | 9.99 | 371.46 | 400.46 | 343.0035 | 323.30446
126.62 | 3.99 | 10 | 381.23 | 399.73 | 343.3906 | 323.63682
126.82 | 4 | 9.99 | 410.56 | 400.46 | 343.681 | 323.94964
127.02 | 4 | 9.99 | 410.56 | 400.46 | 344.3585 | 324.2429
127.22 | 4 | 9.99 | 400.78 | 400.46 | 344.5521 | 324.53616
127.42 | 4 | 9.99 | 400.78 | 400.46 | 344.5521 | 324.77078
127.62 | 4 | 10 | 381.23 | 400.2 | 344.2618 | 325.0836
127.82 | 4 | 9.99 | 351.91 | 400.46 | 344.165 | 325.33776
128.02 | 4 | 9.99 | 342.13 | 400.46 | 344.165 | 325.65058
128.22 | 4 | 9.99 | 342.13 | 400.46 | 344.2618 | 325.98294
128.42 | 4 | 9.99 | 351.91 | 400.46 | 344.3585 | 326.29574
128.62 | 4 | 9.99 | 342.13 | 400.46 | 344.5521 | 326.64766
128.82 | 4 | 10 | 361.68 | 400.2 | 345.0359 | 326.98002
129.02 | 4 | 9.99 | 361.68 | 400.46 | 345.3263 | 327.31238
129.22 | 4 | 9.99 | 351.91 | 400.46 | 345.5199 | 327.54698
129.42 | 4 | 9.99 | 361.68 | 400.46 | 345.6166 | 327.78158
129.62 | 4 | 9.99 | 361.68 | 400.46 | 345.6166 | 328.0553
129.82 | 4 | 9.99 | 361.68 | 400.46 | 345.5198 | 328.329
130.02 | 4 | 9.99 | 361.68 | 400.46 | 345.423 | 328.6809
130.22 | 4 | 9.99 | 410.56 | 400.46 | 345.0358 | 329.03282
130.42 | 4 | 9.97 | 400.78 | 400.73 | 344.7454 | 329.34562
130.62 | 4 | 9.99 | 371.46 | 400.46 | 344.455 | 329.63888
130.82 | 4 | 9.97 | 400.78 | 400.73 | 344.3582 | 329.93214
131.02 | 4 | 9.99 | 391.01 | 400.46 | 344.0679 | 330.08854
131.22 | 4 | 9.99 | 420.33 | 400.46 | 343.8744 | 330.20584
131.42 | 4 | 9.99 | 410.56 | 400.46 | 343.5841 | 330.28404
131.62 | 4 | 9.99 | 400.78 | 400.46 | 343.8744 | 330.3818
131.82 | 4 | 9.99 | 400.78 | 400.46 | 344.0679 | 330.4991
132.02 | 4 | 10 | 381.23 | 400.2 | 344.2615 | 330.69462
132.22 | 4 | 9.99 | 410.56 | 400.46 | 344.2615 | 330.90968
132.42 | 4 | 9.99 | 400.78 | 400.46 | 344.2615 | 331.28114
132.62 | 4 | 9.99 | 381.23 | 400.46 | 344.9389 | 331.63306
132.82 | 4 | 9.99 | 371.46 | 400.46 | 345.4228 | 332.00452
133.02 | 4 | 9.99 | 381.23 | 400.46 | 346.4873 | 332.31734
133.22 | 4 | 9.99 | 361.68 | 400.46 | 347.2616 | 332.6106
133.42 | 4 | 9.99 | 342.13 | 400.46 | 347.6487 | 332.8843
133.62 | 4 | 9.99 | 361.68 | 400.46 | 348.2294 | 333.158
133.82 | 4 | 9.99 | 351.91 | 400.46 | 348.5197 | 333.4317
134.02 | 4 | 9.99 | 351.91 | 400.46 | 349.1971 | 333.80316
134.22 | 4 | 10 | 361.68 | 400.2 | 349.3907 | 334.11596
134.42 | 4 | 9.99 | 361.68 | 400.46 | 349.7778 | 334.48742
134.62 | 4 | 9.99 | 371.46 | 400.46 | 350.0682 | 334.80022
134.82 | 4 | 9.99 | 332.36 | 400.46 | 350.6489 | 335.09348
135.02 | 4 | 9.99 | 332.36 | 400.46 | 351.6167 | 335.34764
135.22 | 4 | 10 | 322.58 | 400.2 | 352.5846 | 335.6409
135.42 | 4 | 9.99 | 312.81 | 400.46 | 353.7459 | 335.9146
135.62 | 4 | 9.99 | 322.58 | 400.46 | 354.4235 | 336.22742
135.82 | 4 | 9.99 | 332.36 | 400.46 | 354.8106 | 336.52068
136.02 | 4 | 9.99 | 342.13 | 400.46 | 354.8106 | 336.81394
136.22 | 4 | 9.99 | 332.36 | 400.46 | 354.8106 | 337.12674
136.42 | 4 | 9.99 | 342.13 | 400.46 | 354.5202 | 337.47866
136.62 | 4 | 9.99 | 351.91 | 400.46 | 353.9395 | 337.85012
136.82 | 4 | 9.99 | 351.91 | 400.46 | 353.3588 | 338.18248
137.02 | 4 | 9.99 | 391.01 | 400.46 | 352.391 | 338.53438
137.22 | 4 | 10 | 351.91 | 400.2 | 351.4232 | 338.8472
137.42 | 4 | 9.99 | 332.36 | 400.46 | 350.6489 | 339.10136
137.62 | 4 | 9.99 | 312.81 | 400.46 | 349.5844 | 339.35552
137.82 | 4 | 9.99 | 303.03 | 400.46 | 348.8101 | 339.59012
138.02 | 4 | 9.99 | 322.58 | 400.46 | 348.1326 | 339.86384
138.22 | 4 | 9.99 | 312.81 | 400.46 | 347.5519 | 340.21574
138.42 | 4 | 9.99 | 322.58 | 400.46 | 346.8744 | 340.60676
138.62 | 4 | 9.97 | 322.58 | 400.73 | 345.8097 | 341.01732
138.82 | 4 | 9.99 | 342.13 | 400.46 | 345.0354 | 341.58428
139.02 | 4 | 9.99 | 332.36 | 400.46 | 344.358 | 342.15124
139.22 | 4 | 9.99 | 322.58 | 400.46 | 343.6806 | 342.64
139.42 | 4 | 10 | 303.03 | 400.2 | 343.0031 | 343.18742
139.62 | 4 | 9.99 | 293.26 | 400.46 | 342.4224 | 343.81304
139.82 | 4 | 9.99 | 283.48 | 400.46 | 342.0352 | 344.4582
140.02 | 4 | 10 | 303.03 | 400.2 | 341.8417 | 344.96652
140.22 | 4 | 9.99 | 283.48 | 400.46 | 341.745 | 345.39664
140.42 | 4 | 9.99 | 283.48 | 400.46 | 341.0674 | 345.70944
140.62 | 4 | 9.99 | 283.48 | 400.46 | 340.6803 | 345.98314
140.82 | 4 | 9.99 | 303.03 | 400.46 | 340.4867 | 346.29596
141.02 | 4 | 9.99 | 293.26 | 400.46 | 340.4867 | 346.66742
141.22 | 4 | 9.99 | 293.26 | 400.46 | 340.4867 | 347.03888
141.42 | 4 | 9.99 | 312.81 | 400.46 | 340.0029 | 347.3908
141.62 | 4 | 9.99 | 342.13 | 400.46 | 339.7125 | 347.80136
141.82 | 4 | 9.99 | 351.91 | 400.46 | 339.4222 | 348.25102
142.02 | 4 | 10 | 342.13 | 400.2 | 338.9383 | 348.70068
142.22 | 4 | 9.99 | 351.91 | 400.46 | 338.4545 | 349.03304
142.42 | 4 | 9.99 | 342.13 | 400.46 | 337.8738 | 349.30676
142.62 | 4 | 9.99 | 381.23 | 400.46 | 337.2931 | 349.54136
142.82 | 4 | 9.99 | 381.23 | 400.46 | 336.7124 | 349.81506
143.02 | 4 | 9.97 | 420.33 | 400.73 | 336.2284 | 350.01058
143.22 | 4 | 9.99 | 400.78 | 400.46 | 335.4542 | 350.22564
143.42 | 4 | 9.99 | 371.46 | 400.46 | 334.8735 | 350.4407
143.62 | 4 | 9.99 | 371.46 | 400.46 | 334.6799 | 350.73396
143.82 | 4 | 9.99 | 342.13 | 400.46 | 334.4863 | 351.00768
144.02 | 4 | 9.99 | 361.68 | 400.46 | 334.7766 | 351.18362
144.22 | 4 | 9.99 | 332.36 | 400.46 | 335.4541 | 351.47688
144.42 | 4 | 9.99 | 342.13 | 400.46 | 335.938 | 351.69194
144.62 | 4 | 9.99 | 332.36 | 400.46 | 336.422 | 351.96566
144.82 | 4 | 9.99 | 361.68 | 400.46 | 337.0994 | 352.10252
145.02 | 4 | 9.99 | 410.56 | 400.46 | 338.164 | 352.29802
145.22 | 4 | 9.97 | 420.33 | 400.73 | 339.1318 | 352.47396
145.42 | 4 | 9.99 | 449.66 | 400.46 | 340.0996 | 352.6499
145.62 | 4 | 10 | 391.01 | 400.2 | 340.777 | 352.78676
145.82 | 4 | 9.99 | 361.68 | 400.46 | 341.261 | 352.8845
146.02 | 4 | 9.99 | 312.81 | 400.46 | 341.4546 | 352.98226
146.22 | 4 | 9.99 | 322.58 | 400.46 | 341.4546 | 353.17778
146.42 | 4 | 9.99 | 322.58 | 400.46 | 341.4546 | 353.35374
146.62 | 3.99 | 9.99 | 312.81 | 400 | 341.6481 | 353.5297
146.82 | 4 | 9.99 | 322.58 | 400.46 | 341.8417 | 353.64702
147.02 | 4 | 10 | 312.81 | 400.2 | 342.3255 | 353.78388
147.22 | 4 | 9.99 | 312.81 | 400.46 | 342.4223 | 353.95984
147.42 | 4 | 9.99 | 322.58 | 400.46 | 343.003 | 354.07716
147.62 | 4 | 10 | 293.26 | 400.2 | 343.4868 | 354.19446
147.82 | 4 | 9.99 | 303.03 | 400.46 | 344.1643 | 354.27266
148.02 | 3.99 | 9.97 | 283.48 | 400.27 | 344.8418 | 354.38998
148.22 | 4 | 9.99 | 283.48 | 400.46 | 345.4225 | 354.50728
148.42 | 4 | 9.99 | 273.7 | 400.46 | 346.0032 | 354.62458
148.62 | 4 | 9.99 | 244.38 | 400.46 | 346.5839 | 354.74188
148.82 | 3.99 | 9.99 | 263.93 | 400 | 347.3581 | 354.83962
149.02 | 4 | 9.99 | 293.26 | 400.46 | 347.7452 | 354.83962
149.22 | 4 | 9.99 | 293.26 | 400.46 | 348.2291 | 354.91782
149.42 | 4 | 9.99 | 283.48 | 400.46 | 348.4227 | 354.93736
149.62 | 4 | 9.99 | 303.03 | 400.46 | 348.9066 | 354.996
149.82 | 4 | 9.99 | 322.58 | 400.46 | 349.4873 | 355.05466
150.02 | 4 | 9.99 | 342.13 | 400.46 | 350.2616 | 355.15242
150.22 | 4 | 9.99 | 351.91 | 400.46 | 350.552 | 355.34794
150.42 | 4 | 10 | 342.13 | 400.2 | 350.8424 | 355.46524
150.62 | 4 | 9.99 | 361.68 | 400.46 | 351.0359 | 355.6803
150.82 | 4 | 10 | 351.91 | 400.2 | 351.3263 | 355.954
151.02 | 4 | 9.99 | 400.78 | 400.46 | 351.5199 | 356.3059
151.22 | 4 | 9.99 | 391.01 | 400.46 | 352.0038 | 356.73602
151.42 | 4 | 10 | 371.46 | 400.2 | 352.4876 | 357.08792
151.62 | 4 | 9.99 | 381.23 | 400.46 | 352.9715 | 357.43982
151.82 | 4 | 9.99 | 371.46 | 400.46 | 353.0683 | 357.69398
152.02 | 4 | 9.99 | 351.91 | 400.46 | 353.2619 | 357.90902
152.22 | 4 | 9.99 | 332.36 | 400.46 | 353.649 | 358.18272
152.42 | 4 | 9.99 | 351.91 | 400.46 | 353.9393 | 358.41732
152.62 | 4 | 9.97 | 342.13 | 400.73 | 354.2297 | 358.67146
152.82 | 4 | 10 | 322.58 | 400.2 | 354.0361 | 358.94516
153.02 | 4 | 9.99 | 322.58 | 400.46 | 353.9394 | 359.21886
153.22 | 4 | 9.99 | 303.03 | 400.46 | 353.262 | 359.51212
153.42 | 4 | 9.97 | 303.03 | 400.73 | 353.0684 | 359.84448
153.62 | 4 | 10 | 322.58 | 400.2 | 352.9716 | 360.15728
153.82 | 4 | 9.99 | 342.13 | 400.46 | 352.4876 | 360.45054
154.02 | 4 | 9.99 | 381.23 | 400.46 | 352.0038 | 360.70468
154.22 | 4 | 9.99 | 420.33 | 400.46 | 351.4231 | 360.99794
154.42 | 4 | 9.97 | 410.56 | 400.73 | 351.1327 | 361.19344
154.62 | 4 | 10 | 410.56 | 400.2 | 350.552 | 361.4476
154.82 | 4 | 9.99 | 439.88 | 400.46 | 350.4551 | 361.6822
155.02 | 4 | 9.99 | 439.88 | 400.46 | 350.068 | 361.97544
155.22 | 4 | 9.99 | 430.11 | 400.46 | 349.4873 | 362.3469
155.42 | 4 | 9.99 | 420.33 | 400.46 | 348.9066 | 362.6988
155.62 | 4 | 9.99 | 381.23 | 400.46 | 347.9388 | 363.08982
155.82 | 4 | 9.99 | 371.46 | 400.46 | 347.5517 | 363.42218
156.02 | 4 | 9.99 | 351.91 | 400.46 | 347.3581 | 363.71542
156.22 | 4 | 9.99 | 342.13 | 400.46 | 347.842 | 364.06732
156.42 | 4 | 10 | 332.36 | 400.2 | 348.0355 | 364.43878
156.62 | 4 | 9.99 | 361.68 | 400.46 | 348.0355 | 364.75158
156.82 | 3.99 | 9.99 | 371.46 | 400 | 348.4227 | 364.98618
157.02 | 4 | 9.99 | 400.78 | 400.46 | 349.0034 | 365.16214
157.22 | 4 | 9.99 | 400.78 | 400.46 | 349.8744 | 365.35764
157.42 | 4 | 9.99 | 410.56 | 400.46 | 350.6486 | 365.6118
157.62 | 4 | 9.97 | 381.23 | 400.73 | 351.1326 | 365.90506
157.82 | 4 | 9.99 | 381.23 | 400.46 | 351.81 | 366.13966
158.02 | 4 | 9.99 | 371.46 | 400.46 | 352.0036 | 366.47202
158.22 | 4 | 9.99 | 381.23 | 400.46 | 352.5843 | 366.78482
158.42 | 3.99 | 9.99 | 371.46 | 400 | 352.9714 | 367.13672
158.62 | 4 | 9.99 | 381.23 | 400.46 | 353.4553 | 367.48862
158.82 | 4 | 9.99 | 400.78 | 400.46 | 354.52 | 367.72322
159.02 | 4 | 9.99 | 381.23 | 400.46 | 355.4878 | 367.93828
159.22 | 4 | 9.99 | 381.23 | 400.46 | 356.3588 | 368.15332
159.42 | 4 | 9.99 | 342.13 | 400.46 | 357.6169 | 368.36838
159.62 | 4 | 9.99 | 351.91 | 400.46 | 359.1654 | 368.60298
159.82 | 4 | 9.99 | 351.91 | 400.46 | 360.714 | 368.79848
160.02 | 4 | 9.99 | 361.68 | 400.46 | 361.7786 | 368.99398
160.22 | 4 | 10 | 332.36 | 400.2 | 362.8433 | 369.18948
160.42 | 4 | 9.99 | 312.81 | 400.46 | 363.5207 | 369.42408
160.62 | 4 | 9.99 | 303.03 | 400.46 | 364.1982 | 369.63914
160.82 | 4 | 9.99 | 312.81 | 400.46 | 364.4886 | 369.85418
161.02 | 4 | 9.99 | 322.58 | 400.46 | 364.8757 | 370.14744
161.22 | 4 | 9.99 | 342.13 | 400.46 | 364.9726 | 370.4407
161.42 | 4 | 10 | 342.13 | 400.2 | 364.8757 | 370.73394
161.62 | 4 | 10 | 361.68 | 400.2 | 365.166 | 371.06628
161.82 | 4 | 10 | 351.91 | 400.2 | 365.5532 | 371.43772
162.02 | 4 | 9.99 | 371.46 | 400.46 | 366.3274 | 371.84828
162.22 | 4 | 9.99 | 381.23 | 400.46 | 367.7791 | 372.21974
162.42 | 4 | 9.99 | 381.23 | 400.46 | 369.2308 | 372.59118
162.62 | 4 | 9.99 | 371.46 | 400.46 | 370.4889 | 372.86488
162.82 | 4 | 9.99 | 361.68 | 400.46 | 371.5536 | 373.09948
163.02 | 4 | 9.99 | 371.46 | 400.46 | 372.6182 | 373.39274
163.22 | 4 | 9.99 | 351.91 | 400.46 | 373.586 | 373.70554
163.42 | 4 | 9.99 | 381.23 | 400.46 | 374.5539 | 373.97924
163.62 | 4 | 9.99 | 361.68 | 400.46 | 375.6185 | 374.25294
163.82 | 4 | 9.99 | 322.58 | 400.46 | 376.296 | 374.56574
164.02 | 4 | 10 | 293.26 | 400.2 | 376.6832 | 374.87854
164.22 | 4 | 10 | 303.03 | 400.2 | 376.296 | 375.1718
164.42 | 4 | 9.99 | 303.03 | 400.46 | 375.7153 | 375.54326
164.62 | 4 | 9.99 | 283.48 | 400.46 | 375.1347 | 375.85606
164.82 | 3.99 | 9.99 | 322.58 | 400 | 374.554 | 376.1493
165.02 | 4 | 9.99 | 322.58 | 400.46 | 373.8765 | 376.44256
165.22 | 4 | 9.99 | 351.91 | 400.46 | 373.3927 | 376.6967
165.42 | 4 | 9.99 | 361.68 | 400.46 | 373.4894 | 377.0486
165.62 | 4 | 9.99 | 351.91 | 400.46 | 373.9734 | 377.30274
165.82 | 4 | 9.99 | 351.91 | 400.46 | 374.9412 | 377.57644
166.02 | 4 | 10 | 342.13 | 400.2 | 375.7154 | 377.7524
166.22 | 4 | 10 | 361.68 | 400.2 | 376.2961 | 377.9088
166.42 | 4 | 9.97 | 342.13 | 400.73 | 376.7801 | 378.0261
166.62 | 4 | 9.99 | 322.58 | 400.46 | 377.1672 | 378.16294
166.82 | 4 | 9.99 | 351.91 | 400.46 | 377.2641 | 378.2998
167.02 | 4 | 10 | 381.23 | 400.2 | 377.2641 | 378.51486
167.22 | 4 | 9.99 | 400.78 | 400.46 | 376.7802 | 378.78856
167.42 | 4 | 9.99 | 391.01 | 400.46 | 376.4899 | 379.14046
167.62 | 4 | 9.99 | 371.46 | 400.46 | 376.0059 | 379.47282
167.82 | 4 | 9.99 | 361.68 | 400.46 | 376.1028 | 379.92246
168.02 | 4 | 9.99 | 322.58 | 400.46 | 376.2963 | 380.33302
168.22 | 4 | 9.99 | 342.13 | 400.46 | 376.5866 | 380.72402
168.42 | 4 | 9.97 | 322.58 | 400.73 | 376.877 | 380.95862
168.62 | 4 | 9.99 | 322.58 | 400.46 | 377.1673 | 381.13458
168.82 | 4 | 9.99 | 351.91 | 400.46 | 377.3609 | 381.33008
169.02 | 4 | 10 | 361.68 | 400.2 | 376.9738 | 381.60378
169.22 | 4 | 9.99 | 381.23 | 400.46 | 376.9738 | 381.91658
169.42 | 4 | 9.99 | 420.33 | 400.46 | 376.877 | 382.26848
169.62 | 4 | 9.99 | 439.88 | 400.46 | 377.2642 | 382.58128
169.82 | 4 | 9.99 | 459.43 | 400.46 | 377.9416 | 382.91362
170.02 | 4 | 9.99 | 430.11 | 400.46 | 378.5223 | 383.22642
170.22 | 4 | 9.99 | 449.66 | 400.46 | 379.103 | 383.51968
170.42 | 4 | 10 | 420.33 | 400.2 | 379.974 | 383.73472
170.62 | 4 | 9.99 | 410.56 | 400.46 | 380.845 | 383.89112
170.82 | 4 | 9.99 | 391.01 | 400.46 | 381.4256 | 384.02796
171.02 | 4 | 9.99 | 391.01 | 400.46 | 381.8128 | 384.22346
171.22 | 4 | 9.99 | 410.56 | 400.46 | 382.1032 | 384.37986
171.42 | 4 | 9.99 | 381.23 | 400.46 | 382.2 | 384.47762
171.62 | 4.01 | 9.99 | 400.78 | 400.93 | 382.2 | 384.59492
171.82 | 4 | 9.99 | 420.33 | 400.46 | 382.2968 | 384.73176
172.02 | 4 | 9.99 | 449.66 | 400.46 | 382.684 | 384.86862
172.22 | 4 | 9.99 | 498.53 | 400.46 | 383.3614 | 385.00546
172.42 | 4 | 9.99 | 478.98 | 400.46 | 383.8453 | 385.24006
172.62 | 4 | 9.99 | 478.98 | 400.46 | 384.426 | 385.5333
172.82 | 4 | 9.99 | 449.66 | 400.46 | 384.8132 | 385.82654
173.02 | 4 | 9.99 | 430.11 | 400.46 | 385.1036 | 386.13934
173.22 | 4 | 9.99 | 420.33 | 400.46 | 385.0067 | 386.41304
173.42 | 4 | 9.99 | 400.78 | 400.46 | 385.1035 | 386.66718
173.62 | 4 | 9.99 | 410.56 | 400.46 | 384.9099 | 386.86268
173.82 | 4 | 10 | 391.01 | 400.2 | 385.2003 | 386.97998
174.02 | 4 | 9.99 | 381.23 | 400.46 | 385.781 | 387.09728
174.22 | 4 | 10 | 342.13 | 400.2 | 387.0391 | 387.17548
174.42 | 4 | 9.99 | 361.68 | 400.46 | 387.8134 | 387.31234
174.62 | 4.01 | 9.99 | 351.91 | 400.93 | 388.6845 | 387.50784
174.82 | 4 | 10 | 351.91 | 400.2 | 389.5555 | 387.8011
175.02 | 4 | 9.99 | 371.46 | 400.46 | 390.2331 | 388.09434
175.22 | 4 | 9.99 | 391.01 | 400.46 | 390.8138 | 388.3876
175.42 | 4 | 9.99 | 439.88 | 400.46 | 391.3945 | 388.75904
175.62 | 4 | 10 | 469.21 | 400.2 | 391.8784 | 389.1696
175.82 | 4 | 9.99 | 478.98 | 400.46 | 392.3623 | 389.50196
176.02 | 4 | 9.99 | 449.66 | 400.46 | 393.0397 | 389.8734
176.22 | 4 | 9.99 | 410.56 | 400.46 | 393.9108 | 390.20576
176.42 | 4 | 9.99 | 391.01 | 400.46 | 394.5883 | 390.55766
176.62 | 4 | 9.99 | 371.46 | 400.46 | 395.3626 | 390.98776
176.82 | 4 | 9.99 | 371.46 | 400.46 | 396.3304 | 391.61338
177.02 | 4 | 9.97 | 371.46 | 400.73 | 396.9111 | 392.37584
177.22 | 4 | 9.99 | 351.91 | 400.46 | 397.0079 | 393.00144
177.42 | 4 | 10 | 371.46 | 400.2 | 396.8144 | 393.35336
177.62 | 3.99 | 9.99 | 361.68 | 400 | 396.524 | 393.56842
177.82 | 4 | 9.97 | 391.01 | 400.73 | 396.7175 | 393.80302
178.02 | 4 | 9.99 | 400.78 | 400.46 | 397.4918 | 394.17446
178.22 | 4 | 9.99 | 400.78 | 400.46 | 398.75 | 394.54592
178.42 | 4 | 9.99 | 410.56 | 400.46 | 400.2018 | 394.93692
178.62 | 4 | 9.99 | 400.78 | 400.46 | 402.331 | 395.38658
178.82 | 4 | 9.96 | 400.78 | 401 | 404.557 | 395.66028
179.02 | 3.99 | 9.99 | 361.68 | 400 | 406.2991 | 395.60164
179.22 | 4 | 9.99 | 381.23 | 400.46 | 407.9445 | 395.543
179.42 | 4 | 9.99 | 371.46 | 400.46 | 409.7834 | 395.64074
179.62 | 4 | 9.99 | 381.23 | 400.46 | 411.2351 | 395.7385
179.82 | 4 | 9.99 | 420.33 | 400.46 | 412.1062 | 395.8167
180.02 | 3.99 | 9.99 | 410.56 | 400 | 412.3966 | 395.8949
180.22 | 4 | 9.99 | 420.33 | 400.46 | 412.5902 | 395.87536
180.42 | 4 | 9.99 | 420.33 | 400.46 | 412.4934 | 395.7385
180.62 | 4 | 9.99 | 400.78 | 400.46 | 412.5902 | 395.6994
180.82 | 4 | 9.99 | 361.68 | 400.46 | 412.8805 | 395.67984
181.02 | 3.99 | 9.99 | 351.91 | 400 | 413.3644 | 395.67984
181.22 | 4 | 9.99 | 351.91 | 400.46 | 413.7515 | 395.75804
181.42 | 4 | 9.99 | 351.91 | 400.46 | 414.1386 | 395.934
181.62 | 4 | 9.99 | 342.13 | 400.46 | 415.0097 | 396.2468
181.82 | 4 | 9.99 | 371.46 | 400.46 | 415.8808 | 396.71602
182.02 | 4 | 9.99 | 391.01 | 400.46 | 415.8808 | 397.14614
182.22 | 4 | 9.97 | 439.88 | 400.73 | 415.4937 | 397.41984
182.42 | 4 | 9.99 | 430.11 | 400.46 | 414.7194 | 397.43938
182.62 | 4 | 9.99 | 439.88 | 400.46 | 413.9451 | 397.45894
182.82 | 4.01 | 9.99 | 410.56 | 400.93 | 412.8806 | 397.5567
183.02 | 4 | 9.99 | 391.01 | 400.46 | 412.2031 | 397.81084
183.22 | 3.99 | 9.99 | 361.68 | 400 | 411.7191 | 398.08454
183.42 | 4 | 9.99 | 361.68 | 400.46 | 411.7191 | 398.39734
183.62 | 4 | 9.99 | 361.68 | 400.46 | 411.8159 | 398.67104
183.82 | 4 | 9.99 | 391.01 | 400.46 | 411.5255 | 398.8861
184.02 | 4 | 9.99 | 381.23 | 400.46 | 411.7191 | 399.14024
184.22 | 4 | 9.99 | 420.33 | 400.46 | 411.7191 | 399.27708
184.42 | 4 | 9.97 | 381.23 | 400.73 | 412.2031 | 399.31618
184.62 | 4 | 9.99 | 391.01 | 400.46 | 412.2999 | 399.29664
184.82 | 4 | 9.99 | 371.46 | 400.46 | 412.7838 | 399.31618
185.02 | 4 | 9.99 | 391.01 | 400.46 | 413.2676 | 399.45302
185.22 | 4 | 9.99 | 381.23 | 400.46 | 413.3644 | 399.57032
185.42 | 4 | 9.99 | 410.56 | 400.46 | 413.1708 | 399.68762
185.62 | 4 | 9.99 | 410.56 | 400.46 | 412.203 | 399.80492
185.82 | 4 | 9.99 | 400.78 | 400.46 | 410.848 | 399.90268
186.02 | 4 | 9.99 | 420.33 | 400.46 | 409.5899 | 400.03952
186.22 | 4 | 9.99 | 430.11 | 400.46 | 408.5252 | 400.21548
186.42 | 4 | 9.99 | 430.11 | 400.46 | 407.9446 | 400.52828
186.62 | 4 | 9.99 | 420.33 | 400.46 | 407.3639 | 400.89974
186.82 | 4 | 9.99 | 420.33 | 400.46 | 407.0735 | 401.31028
187.02 | 4 | 9.99 | 410.56 | 400.46 | 406.8799 | 401.60352
187.22 | 4 | 10 | 391.01 | 400.2 | 406.4928 | 401.70126
187.42 | 4 | 9.99 | 381.23 | 400.46 | 406.3959 | 401.77946
187.62 | 4 | 9.99 | 361.68 | 400.46 | 405.912 | 401.8381
187.82 | 4 | 9.99 | 391.01 | 400.46 | 405.4281 | 401.9554
188.02 | 4 | 9.99 | 439.88 | 400.46 | 404.7506 | 402.09226
188.22 | 4 | 9.99 | 449.66 | 400.46 | 403.9763 | 402.17046
188.42 | 4 | 9.99 | 488.76 | 400.46 | 403.3956 | 402.28776
188.62 | 4 | 9.99 | 537.63 | 400.46 | 402.7181 | 402.44416
188.82 | 4 | 9.99 | 547.41 | 400.46 | 401.9439 | 402.58102
189.02 | 4 | 9.97 | 527.86 | 400.73 | 401.2664 | 402.75698
189.22 | 4 | 9.99 | 527.86 | 400.46 | 400.8793 | 403.12842
189.42 | 4 | 9.99 | 566.96 | 400.46 | 400.4922 | 403.63674
189.62 | 4 | 10 | 566.96 | 400.2 | 400.2986 | 404.18416
189.82 | 4 | 10 | 527.86 | 400.2 | 400.0083 | 404.75112
190.02 | 4 | 9.99 | 488.76 | 400.46 | 399.5245 | 405.20078
190.22 | 4 | 9.99 | 449.66 | 400.46 | 399.0405 | 405.65044
190.42 | 4 | 9.99 | 439.88 | 400.46 | 398.9438 | 406.23696
190.62 | 4 | 9.99 | 430.11 | 400.46 | 399.0406 | 406.88212
190.82 | 4 | 9.99 | 439.88 | 400.46 | 399.8149 | 407.64458
191.02 | 4 | 9.99 | 439.88 | 400.46 | 401.0731 | 408.3093
191.22 | 4 | 9.99 | 430.11 | 400.46 | 402.2345 | 408.7785
191.42 | 4 | 9.99 | 449.66 | 400.46 | 403.299 | 409.0522
191.62 | 4 | 10 | 469.21 | 400.2 | 404.0733 | 409.2477
191.82 | 3.99 | 9.99 | 488.76 | 400 | 404.8475 | 409.4041
192.02 | 4 | 9.99 | 420.33 | 400.46 | 405.525 | 409.5996
192.22 | 4 | 10 | 410.56 | 400.2 | 405.8152 | 409.77556
192.42 | 4 | 9.99 | 420.33 | 400.46 | 405.6217 | 409.97106
192.62 | 4 | 9.99 | 400.78 | 400.46 | 405.6217 | 410.22522
192.82 | 4 | 9.99 | 371.46 | 400.46 | 405.525 | 410.40118
193.02 | 4 | 9.99 | 381.23 | 400.46 | 405.6217 | 410.61624
193.22 | 4 | 10 | 381.23 | 400.2 | 406.0088 | 410.6749
193.42 | 4 | 9.99 | 420.33 | 400.46 | 406.5895 | 410.6749
193.62 | 4 | 10 | 410.56 | 400.2 | 407.0735 | 410.65534
193.82 | 4 | 9.99 | 381.23 | 400.46 | 407.6542 | 410.49894
194.02 | 4 | 9.99 | 410.56 | 400.46 | 407.9445 | 410.4012
194.22 | 4 | 10 | 381.23 | 400.2 | 408.138 | 410.30346
194.42 | 4 | 9.99 | 391.01 | 400.46 | 408.2349 | 410.3621
194.62 | 3.99 | 9.99 | 371.46 | 400 | 408.622 | 410.38166
194.82 | 4 | 9.99 | 400.78 | 400.46 | 409.1058 | 410.4794
195.02 | 4 | 9.99 | 400.78 | 400.46 | 410.0737 | 410.53806
195.22 | 4 | 10 | 381.23 | 400.2 | 410.5575 | 410.5576
195.42 | 4 | 9.99 | 371.46 | 400.46 | 411.235 | 410.65536
195.62 | 4 | 9.99 | 342.13 | 400.46 | 411.8157 | 410.81176
195.82 | 4 | 9.99 | 332.36 | 400.46 | 412.2996 | 411.24186
196.02 | 4 | 9.99 | 351.91 | 400.46 | 413.0739 | 411.65242
196.22 | 4 | 9.99 | 342.13 | 400.46 | 413.7514 | 412.04342
196.42 | 4.01 | 9.99 | 351.91 | 400.93 | 414.1385 | 412.35622
196.62 | 4 | 9.99 | 332.36 | 400.46 | 414.0417 | 412.66902
196.82 | 4 | 9.99 | 342.13 | 400.46 | 413.7514 | 413.00136
197.02 | 4 | 9.99 | 351.91 | 400.46 | 413.3643 | 413.35326
197.22 | 4 | 9.99 | 332.36 | 400.46 | 413.3643 | 413.7638
197.42 | 3.99 | 9.99 | 342.13 | 400 | 413.5578 | 414.17434
197.62 | 4 | 9.99 | 322.58 | 400.46 | 413.945 | 414.5458
197.82 | 4 | 9.99 | 312.81 | 400.46 | 414.7192 | 414.87814
198.02 | 4 | 9.99 | 322.58 | 400.46 | 415.2031 | 415.0541
198.22 | 4 | 10 | 322.58 | 400.2 | 415.3966 | 415.1323
198.42 | 4 | 9.99 | 342.13 | 400.46 | 415.5902 | 415.1714
198.62 | 4 | 9.99 | 342.13 | 400.46 | 414.9127 | 415.28872
198.82 | 4 | 10 | 322.58 | 400.2 | 413.6546 | 415.54288
199.02 | 4 | 9.97 | 332.36 | 400.73 | 412.3963 | 415.75794
199.22 | 4 | 9.99 | 322.58 | 400.46 | 411.235 | 415.95344
199.42 | 4 | 9.99 | 342.13 | 400.46 | 409.9767 | 416.16848
199.62 | 4 | 9.99 | 351.91 | 400.46 | 408.4282 | 416.40308
199.82 | 4 | 9.99 | 351.91 | 400.46 | 407.17 | 416.53994
200.02 | 4 | 9.99 | 371.46 | 400.46 | 406.2022 | 416.65724
200.22 | 4 | 10 | 361.68 | 400.2 | 405.7182 | 416.81364
200.42 | 4 | 9.99 | 410.56 | 400.46 | 405.5247 | 417.16554
200.62 | 4 | 10 | 430.11 | 400.2 | 405.5247 | 417.83026
200.82 | 4 | 9.99 | 478.98 | 400.46 | 405.9118 | 418.55362
201.02 | 4 | 9.99 | 488.76 | 400.46 | 406.2022 | 419.29652
201.22 | 4 | 9.99 | 469.21 | 400.46 | 406.3957 | 420.46954
201.42 | 4 | 9.99 | 459.43 | 400.46 | 406.686 | 422.89378
201.62 | 4 | 9.99 | 430.11 | 400.46 | 406.9763 | 425.84588
201.82 | 4 | 9.99 | 420.33 | 400.46 | 407.3635 | 426.11958
202.02 | 4 | 9.99 | 439.88 | 400.46 | 407.3635 | 426.23688
202.22 | 4 | 9.99 | 420.33 | 400.46 | 407.9442 | 426.23688
202.42 | 4 | 9.99 | 420.33 | 400.46 | 408.5249 | 426.13912
202.62 | 4 | 9.99 | 430.11 | 400.46 | 408.912 | 426.00226
202.82 | 4 | 9.99 | 430.11 | 400.46 | 409.5895 | 425.8654
203.02 | 4 | 9.97 | 420.33 | 400.73 | 410.6541 | 425.8263
203.22 | 4 | 9.99 | 430.11 | 400.46 | 411.3316 | 425.80676
203.42 | 4 | 9.97 | 420.33 | 400.73 | 412.0091 | 425.88496
203.62 | 4 | 10 | 410.56 | 400.2 | 412.2995 | 425.98272
203.82 | 4 | 9.97 | 420.33 | 400.73 | 412.7834 | 426.02182
204.02 | 4 | 9.99 | 420.33 | 400.46 | 413.2673 | 426.06092
204.22 | 4 | 9.99 | 400.78 | 400.46 | 413.7512 | 426.00228
204.42 | 4 | 9.99 | 430.11 | 400.46 | 414.4287 | 425.84588
204.62 | 4 | 9.96 | 420.33 | 401 | 414.9126 | 425.65038
204.82 | 4 | 9.99 | 439.88 | 400.46 | 415.6868 | 425.41578
205.02 | 4 | 10 | 469.21 | 400.2 | 416.074 | 425.12254
205.22 | 4 | 9.99 | 439.88 | 400.46 | 416.6547 | 424.79018
205.42 | 4 | 9.99 | 449.66 | 400.46 | 417.2353 | 424.47736
205.62 | 4 | 9.99 | 469.21 | 400.46 | 418.0096 | 424.1841
205.82 | 4 | 9.99 | 459.43 | 400.46 | 418.6871 | 423.9495
206.02 | 4 | 9.99 | 478.98 | 400.46 | 419.3646 | 423.7931
206.22 | 4 | 9.99 | 488.76 | 400.46 | 419.6549 | 423.69534
206.42 | 4 | 9.99 | 469.21 | 400.46 | 420.042 | 423.6367
206.62 | 4 | 9.99 | 420.33 | 400.46 | 420.4291 | 423.5585
206.82 | 4 | 9.99 | 391.01 | 400.46 | 421.3969 | 423.49986
207.02 | 4 | 10 | 381.23 | 400.2 | 422.6551 | 423.4803
207.22 | 4 | 9.99 | 410.56 | 400.46 | 424.2037 | 423.46076
207.42 | 4 | 9.99 | 410.56 | 400.46 | 425.9457 | 423.75402
207.62 | 4 | 9.99 | 420.33 | 400.46 | 427.8814 | 424.20368
207.82 | 4 | 9.99 | 439.88 | 400.46 | 429.9139 | 424.37964
208.02 | 3.99 | 9.99 | 439.88 | 400 | 431.7527 | 424.2037
208.22 | 4 | 9.99 | 459.43 | 400.46 | 432.8173 | 423.94954
208.42 | 4 | 9.99 | 469.21 | 400.46 | 433.4949 | 423.61718
208.62 | 4 | 9.99 | 420.33 | 400.46 | 433.9788 | 423.32392
208.82 | 4 | 9.99 | 410.56 | 400.46 | 434.9466 | 423.10886
209.02 | 4 | 9.99 | 420.33 | 400.46 | 436.3016 | 422.91336
209.22 | 4 | 9.99 | 410.56 | 400.46 | 437.6565 | 422.79606
209.42 | 4 | 9.99 | 400.78 | 400.46 | 438.9148 | 422.65922
209.62 | 4 | 9.99 | 410.56 | 400.46 | 440.0761 | 422.63968
209.82 | 4 | 9.99 | 439.88 | 400.46 | 441.2375 | 422.56148
210.02 | 3.99 | 9.99 | 430.11 | 400 | 442.3989 | 422.38552
210.22 | 4 | 9.99 | 439.88 | 400.46 | 442.8828 | 422.22912
210.42 | 4 | 9.99 | 430.11 | 400.46 | 443.1732 | 422.09226
210.62 | 4 | 9.99 | 439.88 | 400.46 | 442.8828 | 421.9945
210.82 | 4 | 9.99 | 469.21 | 400.46 | 442.7859 | 421.9163
211.02 | 3.99 | 10 | 469.21 | 399.73 | 441.915 | 421.81854
211.22 | 4 | 9.99 | 459.43 | 400.46 | 440.9471 | 421.72078
211.42 | 4 | 9.97 | 459.43 | 400.73 | 439.9793 | 421.54482
211.62 | 4 | 9.99 | 478.98 | 400.46 | 439.3986 | 421.36886
211.82 | 4 | 9.99 | 508.31 | 400.46 | 439.0115 | 421.23202
212.02 | 4 | 9.99 | 488.76 | 400.46 | 439.0115 | 421.11472
212.22 | 4 | 9.99 | 478.98 | 400.46 | 439.205 | 420.89966
212.42 | 4 | 9.99 | 469.21 | 400.46 | 439.5922 | 420.70416
212.62 | 4 | 9.99 | 459.43 | 400.46 | 440.1729 | 420.46956
212.82 | 4 | 9.99 | 469.21 | 400.46 | 440.56 | 420.2936
213.02 | 3.99 | 9.99 | 478.98 | 400 | 440.8503 | 420.1372
213.22 | 4 | 9.99 | 449.66 | 400.46 | 441.2374 | 419.96124
213.42 | 4 | 9.99 | 449.66 | 400.46 | 441.0439 | 419.86348
213.62 | 4 | 9.99 | 449.66 | 400.46 | 440.56 | 419.66798
213.82 | 4 | 9.97 | 459.43 | 400.73 | 439.9793 | 419.57024
214.02 | 3.99 | 9.99 | 430.11 | 400 | 439.3019 | 419.5898
214.22 | 4 | 9.99 | 459.43 | 400.46 | 438.818 | 419.76574
214.42 | 4 | 9.99 | 449.66 | 400.46 | 438.818 | 420.0199
214.62 | 4 | 9.99 | 439.88 | 400.46 | 439.0116 | 420.2936
214.82 | 4 | 9.99 | 449.66 | 400.46 | 439.3987 | 420.70416
215.02 | 4 | 9.99 | 439.88 | 400.46 | 439.6891 | 420.97786
215.22 | 4 | 9.99 | 459.43 | 400.46 | 440.173 | 421.32976
215.42 | 4 | 9.99 | 439.88 | 400.46 | 441.0441 | 421.6621
215.62 | 4 | 9.99 | 449.66 | 400.46 | 441.4312 | 421.9749
215.82 | 4 | 9.97 | 410.56 | 400.73 | 441.7215 | 422.2486
216.02 | 3.99 | 9.99 | 400.78 | 400 | 442.0119 | 422.38544
216.22 | 4 | 9.99 | 381.23 | 400.46 | 442.4958 | 422.6005
216.42 | 4 | 9.99 | 381.23 | 400.46 | 443.4637 | 422.81556
216.62 | 4 | 9.99 | 391.01 | 400.46 | 445.6897 | 423.16746
216.82 | 4 | 9.99 | 430.11 | 400.46 | 449.3675 | 423.57802
217.02 | 4 | 10.01 | 469.21 | 399.93 | 452.6581 | 423.85172
217.22 | 4 | 9.99 | 508.31 | 400.46 | 454.5939 | 424.04722
217.42 | 4 | 9.99 | 508.31 | 400.46 | 455.5617 | 424.16452
217.62 | 4 | 9.99 | 537.63 | 400.46 | 456.4327 | 424.34046
217.82 | 3.99 | 9.99 | 527.86 | 400 | 457.5941 | 424.5164
218.02 | 3.99 | 9.99 | 498.53 | 400 | 458.4651 | 424.77056
218.22 | 4 | 9.99 | 430.11 | 400.46 | 459.433 | 425.16156
218.42 | 4 | 10 | 391.01 | 400.2 | 460.5945 | 425.61122
218.62 | 4 | 9.99 | 391.01 | 400.46 | 460.6912 | 426.13908
218.82 | 4 | 9.97 | 439.88 | 400.73 | 459.8202 | 426.58874
219.02 | 4 | 9.99 | 459.43 | 400.46 | 459.0459 | 426.97974
219.22 | 3.99 | 9.99 | 469.21 | 400 | 458.8524 | 427.29254
219.42 | 4 | 10 | 449.66 | 400.2 | 458.8524 | 427.64444
219.62 | 4 | 9.99 | 459.43 | 400.46 | 458.8524 | 428.07456
219.82 | 4 | 9.99 | 469.21 | 400.46 | 458.7555 | 428.46558
220.02 | 4 | 9.99 | 469.21 | 400.46 | 457.8846 | 428.79794
220.22 | 4 | 9.99 | 420.33 | 400.46 | 457.0135 | 429.03254
220.42 | 4 | 10 | 391.01 | 400.2 | 456.4328 | 429.13028
220.62 | 4 | 9.97 | 381.23 | 400.73 | 455.7552 | 429.20848
220.82 | 4 | 9.99 | 420.33 | 400.46 | 455.3681 | 429.32578
221.02 | 4 | 9.97 | 391.01 | 400.73 | 454.981 | 429.57992
221.22 | 4 | 9.99 | 391.01 | 400.46 | 455.3681 | 429.95138
221.42 | 4 | 9.99 | 371.46 | 400.46 | 456.4328 | 430.45968
221.62 | 4 | 9.99 | 400.78 | 400.46 | 458.175 | 431.1244
221.82 | 4 | 9.97 | 391.01 | 400.73 | 459.53 | 431.76956
222.02 | 4 | 9.99 | 420.33 | 400.46 | 459.6267 | 432.33652
222.22 | 4 | 9.99 | 459.43 | 400.46 | 458.9492 | 433.02078
222.42 | 4 | 9.99 | 459.43 | 400.46 | 458.2718 | 433.7637
222.62 | 4 | 9.97 | 478.98 | 400.73 | 457.8847 | 434.58482
222.82 | 4 | 9.99 | 469.21 | 400.46 | 458.2718 | 435.32774
223.02 | 4 | 9.99 | 459.43 | 400.46 | 458.7556 | 435.95334
223.22 | 4 | 9.99 | 459.43 | 400.46 | 459.1428 | 436.3248
223.42 | 4 | 9.99 | 410.56 | 400.46 | 459.4331 | 436.71582
223.62 | 4 | 9.99 | 371.46 | 400.46 | 459.6266 | 437.55648
223.82 | 4 | 9.99 | 351.91 | 400.46 | 459.9169 | 438.00614
224.02 | 4 | 9.99 | 351.91 | 400.46 | 459.5298 | 438.12344
224.22 | 4 | 9.99 | 371.46 | 400.46 | 459.0458 | 438.12344
224.42 | 4 | 9.99 | 400.78 | 400.46 | 457.9813 | 438.1039
224.62 | 4 | 9.99 | 449.66 | 400.46 | 457.3038 | 437.9475
224.82 | 3.99 | 9.99 | 459.43 | 400 | 456.9166 | 438.04524
225.02 | 4 | 9.97 | 469.21 | 400.73 | 456.3359 | 438.06478
225.22 | 4 | 10 | 518.08 | 400.2 | 455.7552 | 437.98658
225.42 | 4 | 9.99 | 527.86 | 400.46 | 454.8843 | 437.77152
225.62 | 3.99 | 9.99 | 488.76 | 400 | 454.2068 | 437.49782
225.82 | 4 | 9.99 | 498.53 | 400.46 | 453.7229 | 437.22412
226.02 | 4 | 9.97 | 488.76 | 400.73 | 453.9164 | 436.98952
226.22 | 4 | 9.99 | 527.86 | 400.46 | 454.7875 | 436.91132
226.42 | 4 | 9.99 | 586.51 | 400.46 | 456.2393 | 437.06772
226.62 | 4 | 9.99 | 694.04 | 400.46 | 457.9814 | 437.36096
226.82 | 4 | 9.99 | 791.79 | 400.46 | 459.0459 | 437.81062
227.02 | 4 | 9.99 | 723.36 | 400.46 | 459.1427 | 438.27982
227.22 | 4 | 10 | 576.74 | 400.2 | 458.3684 | 438.63172
227.42 | 4 | 9.97 | 508.31 | 400.73 | 456.9166 | 438.92496
227.62 | 4 | 9.97 | 498.53 | 400.73 | 455.5617 | 439.1791
227.82 | 4 | 9.99 | 537.63 | 400.46 | 453.9164 | 439.55056
228.02 | 3.99 | 9.99 | 527.86 | 400 | 452.2711 | 440.00022
228.22 | 4 | 10 | 537.63 | 400.2 | 451.013 | 440.48898
228.42 | 4 | 9.99 | 576.74 | 400.46 | 450.7226 | 441.01684
228.62 | 4 | 9.99 | 478.98 | 400.46 | 450.7226 | 441.4665
228.82 | 4 | 9.97 | 332.36 | 400.73 | 451.1097 | 441.72066
229.02 | 4 | 9.99 | 332.36 | 400.46 | 451.884 | 441.85752
229.22 | 4 | 10 | 400.78 | 400.2 | 453.0454 | 442.07258
229.42 | 4 | 9.99 | 410.56 | 400.46 | 454.1101 | 442.32674
229.62 | 4 | 10 | 400.78 | 400.2 | 455.3683 | 442.79594
229.82 | 4.01 | 9.99 | 400.78 | 400.93 | 455.8523 | 443.4802
230.02 | 4 | 9.99 | 351.91 | 400.46 | 456.433 | 443.91032
230.22 | 4 | 9.99 | 342.13 | 400.46 | 457.4976 | 444.39908
230.42 | 3.99 | 9.99 | 381.23 | 400 | 459.3365 | 445.0247
230.62 | 4 | 9.99 | 361.68 | 400.46 | 462.0464 | 445.92402
230.82 | 4 | 9.99 | 400.78 | 400.46 | 464.5629 | 446.84288
231.02 | 4 | 9.99 | 430.11 | 400.46 | 465.6275 | 447.48804
231.22 | 4 | 9.99 | 508.31 | 400.46 | 466.0147 | 448.07454
231.42 | 4 | 9.99 | 566.96 | 400.46 | 466.2082 | 448.62194
231.62 | 4 | 10 | 635.39 | 400.2 | 466.6921 | 449.2671
231.82 | 4 | 9.99 | 615.84 | 400.46 | 467.176 | 449.87316
232.02 | 4 | 9.99 | 518.08 | 400.46 | 467.5632 | 449.95136
232.22 | 4 | 9.99 | 420.33 | 400.46 | 467.8536 | 449.75586
232.42 | 4 | 9.99 | 410.56 | 400.46 | 467.9504 | 449.46262
232.62 | 4 | 9.99 | 430.11 | 400.46 | 468.0472 | 449.22802
232.82 | 4 | 9.99 | 498.53 | 400.46 | 468.1441 | 449.14982
233.02 | 4 | 10 | 518.08 | 400.2 | 467.9505 | 449.38442
233.22 | 4 | 9.99 | 518.08 | 400.46 | 467.3698 | 449.73632
233.42 | 4 | 9.99 | 478.98 | 400.46 | 466.402 | 450.10778
233.62 | 4 | 9.99 | 469.21 | 400.46 | 465.2406 | 450.42058
233.82 | 4 | 9.99 | 478.98 | 400.46 | 464.4663 | 450.81158
234.02 | 4 | 9.99 | 420.33 | 400.46 | 464.0792 | 451.33944
234.22 | 4 | 9.99 | 381.23 | 400.46 | 464.1759 | 451.7891
234.42 | 4 | 9.99 | 351.91 | 400.46 | 463.9824 | 451.9064
234.62 | 4 | 10 | 381.23 | 400.2 | 463.7888 | 451.8673
234.82 | 4 | 9.99 | 400.78 | 400.46 | 463.2081 | 451.88684
235.02 | 4 | 10 | 391.01 | 400.2 | 462.821 | 452.00414
235.22 | 4 | 9.99 | 381.23 | 400.46 | 462.821 | 452.10188
235.42 | 4 | 9.99 | 371.46 | 400.46 | 462.9178 | 452.21918
235.62 | 4 | 9.99 | 371.46 | 400.46 | 463.6921 | 452.25828
235.82 | 4 | 9.99 | 400.78 | 400.46 | 464.4663 | 452.33648
236.02 | 4 | 9.99 | 430.11 | 400.46 | 464.5632 | 452.51244
236.22 | 4 | 9.99 | 488.76 | 400.46 | 464.4663 | 452.78614
236.42 | 4 | 9.99 | 527.86 | 400.46 | 463.9824 | 453.13804
236.62 | 4 | 9.99 | 557.18 | 400.46 | 462.9177 | 453.52904
236.82 | 4 | 9.99 | 498.53 | 400.46 | 460.982 | 453.705
237.02 | 4 | 9.99 | 439.88 | 400.46 | 458.272 | 453.99826
237.22 | 4 | 9.99 | 391.01 | 400.46 | 456.2395 | 454.2524
237.42 | 4 | 9.99 | 361.68 | 400.46 | 455.562 | 454.6043
237.62 | 4 | 9.99 | 371.46 | 400.46 | 455.078 | 455.17126
237.82 | 4 | 9.97 | 371.46 | 400.73 | 454.0135 | 455.95328
238.02 | 4 | 9.99 | 361.68 | 400.46 | 451.8843 | 456.50068
238.22 | 4 | 9.99 | 371.46 | 400.46 | 449.6582 | 456.71574
238.42 | 4 | 9.97 | 400.78 | 400.73 | 447.6258 | 456.91124
238.62 | 4 | 9.99 | 391.01 | 400.46 | 445.5934 | 457.04808
238.82 | 3.99 | 10 | 430.11 | 399.73 | 444.5288 | 457.08718
239.02 | 4 | 9.99 | 518.08 | 400.46 | 445.1095 | 457.22404
239.22 | 4 | 9.99 | 576.74 | 400.46 | 445.7869 | 457.53684
239.42 | 4 | 9.99 | 576.74 | 400.46 | 445.7869 | 457.69324
239.62 | 4 | 9.99 | 576.74 | 400.46 | 445.3998 | 457.69324
239.82 | 4 | 9.97 | 508.31 | 400.73 | 445.2062 | 457.9083
240.02 | 4 | 9.97 | 527.86 | 400.73 | 445.3998 | 458.24066
240.22 | 4 | 9.99 | 576.74 | 400.46 | 447.1419 | 458.74896
240.42 | 4 | 9.99 | 606.06 | 400.46 | 450.4326 | 459.27682
240.62 | 4 | 9.99 | 664.71 | 400.46 | 453.82 | 459.23772
240.82 | 4 | 9.99 | 635.39 | 400.46 | 457.401 | 459.27682
241.02 | 4 | 10 | 527.86 | 400.2 | 463.208 | 459.43322
241.22 | 4 | 9.99 | 430.11 | 400.46 | 474.8221 | 459.72648
241.42 | 4 | 9.99 | 410.56 | 400.46 | 488.0815 | 460.13704
241.62 | 4 | 9.99 | 420.33 | 400.46 | 487.5975 | 460.5085
241.82 | 4 | 9.99 | 449.66 | 400.46 | 485.565 | 460.95816
242.02 | 4 | 9.99 | 430.11 | 400.46 | 482.9519 | 461.23186
242.22 | 4 | 9.99 | 449.66 | 400.46 | 480.6291 | 461.19276
242.42 | 4 | 9.99 | 469.21 | 400.46 | 479.2742 | 461.4078
242.62 | 4 | 9.99 | 469.21 | 400.46 | 477.9191 | 461.75972
242.82 | 4 | 9.99 | 488.76 | 400.46 | 476.6609 | 462.22894
243.02 | 4 | 9.99 | 449.66 | 400.46 | 474.8221 | 462.69814
243.22 | 4 | 9.99 | 400.78 | 400.46 | 473.08 | 463.28466
243.42 | 4 | 9.99 | 361.68 | 400.46 | 471.4348 | 464.16442
243.62 | 4 | 9.99 | 293.26 | 400.46 | 470.0798 | 464.63364
243.82 | 4 | 9.99 | 293.26 | 400.46 | 469.0151 | 464.98554
244.02 | 4 | 9.99 | 312.81 | 400.46 | 467.757 | 465.357
244.22 | 4 | 9.99 | 361.68 | 400.46 | 466.9828 | 465.72846
244.42 | 4 | 9.99 | 351.91 | 400.46 | 466.3053 | 466.17812
244.62 | 4 | 10 | 381.23 | 400.2 | 465.7247 | 466.68642
244.82 | 4 | 9.99 | 391.01 | 400.46 | 464.8537 | 467.13608
245.02 | 4 | 10 | 420.33 | 400.2 | 463.5954 | 466.94058
245.22 | 4 | 9.97 | 469.21 | 400.73 | 462.434 | 466.88194
245.42 | 4 | 9.99 | 527.86 | 400.46 | 461.3693 | 467.11654
245.62 | 4 | 9.99 | 606.06 | 400.46 | 460.3047 | 467.5271
245.82 | 4 | 9.99 | 566.96 | 400.46 | 459.5304 | 468.21136
246.02 | 4 | 9.99 | 508.31 | 400.46 | 458.5626 | 469.13022
246.22 | 4 | 9.99 | 478.98 | 400.46 | 457.4012 | 469.91222
246.42 | 4 | 9.99 | 478.98 | 400.46 | 455.4655 | 469.99042
246.62 | 4 | 9.99 | 478.98 | 400.46 | 453.5299 | 469.91222
246.82 | 4 | 9.99 | 498.53 | 400.46 | 451.5943 | 469.99042
247.02 | 4 | 9.99 | 518.08 | 400.46 | 450.5297 | 470.12728
247.22 | 3.99 | 10 | 518.08 | 399.73 | 451.5944 | 470.28368
247.42 | 4 | 9.99 | 508.31 | 400.46 | 454.014 | 470.51828
247.62 | 4 | 9.99 | 459.43 | 400.46 | 455.0786 | 470.81154
247.82 | 4 | 10 | 391.01 | 400.2 | 454.3044 | 471.183
248.02 | 4 | 9.99 | 322.58 | 400.46 | 453.0461 | 471.6522
248.22 | 4 | 9.97 | 303.03 | 400.73 | 451.5944 | 472.21916
248.42 | 4 | 10 | 332.36 | 400.2 | 450.1426 | 472.92298
248.62 | 4 | 9.97 | 371.46 | 400.73 | 448.8844 | 473.3922
248.82 | 3.99 | 9.99 | 371.46 | 400 | 448.0133 | 473.33356
249.02 | 4 | 9.99 | 391.01 | 400.46 | 446.9486 | 473.52906
249.22 | 4 | 9.99 | 400.78 | 400.46 | 444.9162 | 473.9005
249.42 | 4 | 9.99 | 400.78 | 400.46 | 442.4966 | 474.35016
249.62 | 4 | 9.99 | 371.46 | 400.46 | 439.8835 | 474.78026
249.82 | 4 | 9.99 | 381.23 | 400.46 | 436.7863 | 475.17126
250.02 | 4 | 9.99 | 420.33 | 400.46 | 434.5603 | 475.69912
250.22 | 4 | 9.99 | 527.86 | 400.46 | 431.9471 | 476.36382
250.42 | 4 | 9.99 | 674.49 | 400.46 | 428.85 | 476.63752
250.62 | 4 | 9.99 | 723.36 | 400.46 | 425.4626 | 476.69616
250.82 | 4 | 10 | 723.36 | 400.2 | 421.4945 | 476.89166
251.02 | 4 | 9.97 | 987.29 | 400.73 | 417.9134 | 477.14582
251.22 | 4 | 9.99 | 1603.13 | 400.46 | 415.2034 | 477.36088
251.42 | 4 | 9.99 | 1847.51 | 400.46 | 413.4612 | 477.71278
251.62 | 4 | 9.99 | 518.08 | 400.46 | 412.2998 | 478.182
251.82 | 4 | 9.99 | 430.11 | 400.46 | 411.0417 | 478.3775
252.02 | 4 | 9.97 | 351.91 | 400.73 | 409.2028 | 478.24066
252.22 | 4 | 9.99 | 283.48 | 400.46 | 407.751 | 478.12336
252.42 | 4 | 10 | 283.48 | 400.2 | 405.9121 | 478.14292
252.62 | 4 | 9.99 | 273.7 | 400.46 | 404.0732 | 478.24068
252.82 | 4 | 9.99 | 303.03 | 400.46 | 402.2343 | 478.33842
253.02 | 3.99 | 9.99 | 312.81 | 400 | 400.2018 | 478.43616
253.22 | 4 | 9.99 | 342.13 | 400.46 | 398.75 | 478.51436
253.42 | 4 | 9.99 | 351.91 | 400.46 | 397.5886 | 478.59256
253.62 | 4 | 9.99 | 342.13 | 400.46 | 397.1048 | 478.74896
253.82 | 4.01 | 9.99 | 361.68 | 400.93 | 397.4919 | 479.21816
254.02 | 4 | 10 | 351.91 | 400.2 | 398.3629 | 479.78512
254.22 | 4 | 9.99 | 342.13 | 400.46 | 399.5243 | 480.07838
254.42 | 4 | 9.99 | 312.81 | 400.46 | 400.2985 | 480.03928
254.62 | 4 | 9.99 | 293.26 | 400.46 | 401.6535 | 480.09792
254.82 | 4 | 9.99 | 293.26 | 400.46 | 402.4277 | 480.25432
255.02 | 4 | 9.99 | 273.7 | 400.46 | 403.4923 | 480.46938
255.22 | 4 | 9.99 | 273.7 | 400.46 | 404.4601 | 480.80174
255.42 | 4 | 9.99 | 273.7 | 400.46 | 404.944 | 481.34916
255.62 | 4 | 9.99 | 263.93 | 400.46 | 404.5568 | 481.72062
255.82 | 4 | 9.99 | 293.26 | 400.46 | 402.7179 | 481.58376
256.02 | 4 | 9.99 | 303.03 | 400.46 | 401.5565 | 481.52512
256.22 | 4 | 9.99 | 312.81 | 400.46 | 401.1694 | 481.56422
256.42 | 4 | 9.99 | 293.26 | 400.46 | 401.5565 | 481.64242
256.62 | 4 | 9.99 | 332.36 | 400.46 | 402.0405 | 481.85748
256.82 | 4 | 10 | 361.68 | 400.2 | 402.1373 | 482.26804
257.02 | 4 | 9.99 | 391.01 | 400.46 | 401.9438 | 482.93274
257.22 | 4 | 9.99 | 547.41 | 400.46 | 401.3631 | 483.36286
257.42 | 4 | 9.99 | 635.39 | 400.46 | 400.9759 | 483.4997
257.62 | 4 | 9.99 | 469.21 | 400.46 | 400.492 | 483.6459
257.82 | 4 | 9.99 | 293.26 | 400.46 | 400.7824 | 483.773
258.02 | 4 | 9.99 | 244.38 | 400.46 | 402.0405 | 483.8613
258.22 | 4 | 10 | 215.05 | 400.2 | 404.4601 | 483.95
258.42 | 4 | 9.99 | 224.83 | 400.46 | 407.2668 | 483.9995
258.62 | 4 | 9.99 | 273.7 | 400.46 | 409.396 | 484.0295
258.82 | 4 | 9.99 | 303.03 | 400.46 | 411.1381 | 484.1587
259.02 | 4 | 9.99 | 322.58 | 400.46 | 412.5898 | 484.3083
259.22 | 4 | 9.99 | 312.81 | 400.46 | 414.235 | 484.4386
259.42 | 4 | 9.99 | 332.36 | 400.46 | 416.5579 | 484.5893
259.62 | 4 | 9.99 | 312.81 | 400.46 | 418.8808 | 484.7607
259.82 | 4 | 9.99 | 263.93 | 400.46 | 421.3971 | 484.9128
260.02 | 4 | 10 | 283.48 | 400.2 | 423.0425 | 485.0053
260.22 | 4 | 9.99 | 263.93 | 400.46 | 423.8167 | 485.1182
260.42 | 4 | 9.97 | 263.93 | 400.73 | 423.1392 | 485.2115
260.62 | 4 | 9.99 | 263.93 | 400.46 | 421.1067 | 485.3253
260.82 | 4 | 9.99 | 263.93 | 400.46 | 419.0743 | 485.4194
261.02 | 4 | 9.99 | 273.7 | 400.46 | 417.6226 | 485.453
261.22 | 4 | 9.99 | 254.15 | 400.46 | 414.4287 | 485.4868
261.42 | 4 | 9.99 | 254.15 | 400.46 | 405.6214 | 485.5411
261.62 | 4 | 9.99 | 293.26 | 400.46 | 394.4912 | 485.5956
261.82 | 4 | 9.99 | 293.26 | 400.46 | 396.3301 | 485.6095
262.02 | 4 | 9.99 | 263.93 | 400.46 | 399.9111 | 485.5619
262.22 | 4 | 9.99 | 283.48 | 400.46 | 405.0406 | 485.5551
262.42 | 4 | 9.99 | 263.93 | 400.46 | 411.0412 | 485.569
262.62 | 4 | 9.99 | 283.48 | 400.46 | 416.6547 | 485.6035
262.82 | 4 | 9.97 | 283.48 | 400.73 | 421.4939 | 485.6588
263.02 | 4 | 9.99 | 283.48 | 400.46 | 424.591 | 485.6937
263.22 | 4 | 9.99 | 303.03 | 400.46 | 427.5913 | 485.7079
263.42 | 4 | 9.99 | 283.48 | 400.46 | 432.3337 | 485.7846
263.62 | 4 | 9.99 | 312.81 | 400.46 | 435.1404 | 485.8617
263.82 | 4 | 9.99 | 332.36 | 400.46 | 436.205 | 485.939
264.02 | 4 | 9.99 | 381.23 | 400.46 | 436.3986 | 485.9958
264.22 | 4 | 9.99 | 430.11 | 400.46 | 436.205 | 486.1157
264.42 | 4 | 9.99 | 439.88 | 400.46 | 435.6244 | 486.1731
264.62 | 4 | 9.99 | 488.76 | 400.46 | 436.4953 | 486.2518
264.82 | 4 | 9.99 | 459.43 | 400.46 | 437.1728 | 486.3519
265.02 | 4.01 | 9.97 | 498.53 | 401.2 | 437.5599 | 486.4314
265.22 | 4 | 9.99 | 518.08 | 400.46 | 437.6567 | 486.5323
265.42 | 4 | 9.99 | 518.08 | 400.46 | 437.9471 | 486.5913
265.62 | 4 | 9.97 | 488.76 | 400.73 | 438.5279 | 486.693
265.82 | 4 | 9.99 | 420.33 | 400.46 | 439.4957 | 486.7739
266.02 | 4 | 9.99 | 449.66 | 400.46 | 440.6571 | 486.9407
266.22 | 4 | 9.99 | 469.21 | 400.46 | 442.496 | 487.1296
266.42 | 4 | 9.99 | 518.08 | 400.46 | 444.722 | 487.3624
266.62 | 4 | 10 | 527.86 | 400.2 | 447.7223 | 487.5961
266.82 | 4 | 9.99 | 488.76 | 400.46 | 450.4322 | 487.8093
267.02 | 4 | 9.99 | 478.98 | 400.46 | 452.2711 | 487.937
267.22 | 4 | 9.99 | 459.43 | 400.46 | 453.3356 | 487.9785
267.42 | 4 | 9.99 | 478.98 | 400.46 | 452.8517 | 487.9333
267.62 | 4 | 10 | 459.43 | 400.2 | 451.9806 | 487.888
267.82 | 4 | 9.99 | 488.76 | 400.46 | 453.4324 | 487.7769
268.02 | 4 | 9.99 | 518.08 | 400.46 | 456.9165 | 487.6872
268.22 | 4 | 9.99 | 566.96 | 400.46 | 461.0782 | 487.6629
268.42 | 4 | 9.99 | 586.51 | 400.46 | 465.24 | 487.7923
268.62 | 4 | 10 | 547.41 | 400.2 | 468.2403 | 488.0102
268.82 | 4 | 9.99 | 547.41 | 400.46 | 470.176 | 488.2292
269.02 | 4 | 9.99 | 518.08 | 400.46 | 471.8214 | 488.3386
269.22 | 4 | 9.99 | 557.18 | 400.46 | 473.6603 | 488.4041
269.42 | 4 | 10 | 635.39 | 400.2 | 476.5638 | 488.4478
269.62 | 4 | 9.99 | 635.39 | 400.46 | 480.435 | 488.5361
269.82 | 4 | 9.99 | 625.61 | 400.46 | 483.6289 | 488.6026
270.02 | 4 | 9.99 | 547.41 | 400.46 | 487.5003 | 488.647
270.22 | 4 | 9.97 | 498.53 | 400.73 | 491.9524 | 488.6915
270.42 | 4 | 9.99 | 459.43 | 400.46 | 497.953 | 488.8487
270.62 | 4 | 9.99 | 469.21 | 400.46 | 503.8567 | 489.0741
270.82 | 4 | 10 | 518.08 | 400.2 | 508.0184 | 489.3232
271.02 | 4 | 9.97 | 576.74 | 400.73 | 511.793 | 489.4829
271.22 | 4 | 9.99 | 664.71 | 400.46 | 515.2772 | 489.7114
271.42 | 4 | 9.99 | 713.59 | 400.46 | 519.439 | 489.9409
271.62 | 4 | 9.99 | 723.36 | 400.46 | 523.3104 | 490.2171
271.82 | 4 | 9.99 | 703.81 | 400.46 | 524.4718 | 490.4261
272.02 | 4 | 9.99 | 791.79 | 400.46 | 524.4718 | 490.6589
272.22 | 4 | 9.99 | 869.99 | 400.46 | 524.7622 | 490.824
272.42 | 4 | 9.99 | 889.54 | 400.46 | 525.0526 | 490.8978
272.62 | 3.99 | 9.99 | 850.44 | 400 | 526.4075 | 490.9721
272.82 | 4 | 10 | 762.46 | 400.2 | 528.8271 | 491.0004
273.02 | 4 | 9.99 | 615.84 | 400.46 | 531.6339 | 491.052
273.22 | 4 | 9.97 | 615.84 | 400.73 | 534.247 | 491.1271
273.42 | 4 | 9.99 | 821.11 | 400.46 | 536.3762 | 491.2026
273.62 | 4 | 9.99 | 635.39 | 400.46 | 539.0861 | 491.3951
273.82 | 4 | 9.97 | 449.66 | 400.73 | 542.4736 | 491.682
274.02 | 4 | 9.99 | 381.23 | 400.46 | 545.1835 | 492.0172
305.82 | 4 | 9.99 | 332.36 | 400.46 | 546.1513 | 492.354
306.02 | 4 | 9.99 | 283.48 | 400.46 | 545.4738 | 492.6453
305.42 | 3.99 | 9.99 | 400.78 | 400 | 545.0866 | 492.8672
305.62 | 4 | 9.99 | 361.68 | 400.46 | 544.5059 | 492.9718
305.82 | 4 | 9.99 | 332.36 | 400.46 | 544.3124 | 493.0532
306.02 | 4 | 9.99 | 283.48 | 400.46 | 543.7317 | 493.1112
306.22 | 4 | 9.99 | 303.03 | 400.46 | 542.8607 | 493.0503
306.42 | 4 | 9.99 | 332.36 | 400.46 | 542.1833 | 492.9652
306.62 | 4 | 9.99 | 361.68 | 400.46 | 542.1833 | 492.9755
306.82 | 3.99 | 10 | 410.56 | 399.73 | 543.5382 | 492.9619
307.02 | 4 | 10 | 488.76 | 400.2 | 545.0867 | 492.9722
307.22 | 4 | 9.99 | 537.63 | 400.46 | 546.6352 | 492.8861
307.42 | 4 | 9.99 | 596.29 | 400.46 | 546.5385 | 492.6544
307.62 | 4 | 9.99 | 606.06 | 400.46 | 546.9256 | 492.1546
307.82 | 4 | 9.99 | 547.41 | 400.46 | 547.4095 | 491.4093
308.02 | 4 | 9.99 | 498.53 | 400.46 | 548.2806 | 490.8308
308.22 | 4 | 9.99 | 498.53 | 400.46 | 550.3131 | 490.616075
308.42 | 4 | 9.99 | 547.41 | 400.46 | 553.0231 | 490.5717
308.62 | 4 | 9.97 | 615.84 | 400.73 | 555.0555 | 490.5517
308.82 | 4 | 9.99 | 645.16 | 400.46 | 555.6362 | 490.4331
309.02 | 4 | 9.99 | 664.71 | 400.46 | 555.9266 | 490.3386
309.22 | 4 | 10 | 635.39 | 400.2 | 555.8298 | 490.2189
309.42 | 4 | 9.99 | 527.86 | 400.46 | 555.5394 | 489.9993
309.62 | 4 | 9.99 | 469.21 | 400.46 | 556.2169 | 490.0274
309.82 | 4 | 9.99 | 469.21 | 400.46 | 557.5719 | 490.4296
310.02 | 4.01 | 9.99 | 508.31 | 400.93 | 558.443 | 490.8338
310.22 | 4 | 9.99 | 606.06 | 400.46 | 558.5398 | 491.0647
310.42 | 4 | 9.99 | 723.36 | 400.46 | 558.9269 | 491.2717
310.62 | 4 | 9.99 | 635.39 | 400.46 | 559.5076 | 491.5049
310.82 | 4 | 9.99 | 654.94 | 400.46 | 560.669 | 491.7394
311.02 | 4 | 10 | 733.14 | 400.2 | 562.3144 | 492.1016
311.22 | 4 | 9.99 | 869.99 | 400.46 | 561.5401 | 492.4911
311.42 | 4 | 9.99 | 860.21 | 400.46 | 561.4434 | 492.7809
311.62 | 4 | 9.99 | 684.26 | 400.46 | 561.9272 | 493.1232
311.82 | 4 | 9.99 | 645.16 | 400.46 | 562.6048 | 493.3649
312.02 | 4 | 9.99 | 625.61 | 400.46 | 563.1854 | 493.5309
312.22 | 4 | 9.99 | 674.49 | 400.46 | 562.8951 | 493.4921
312.42 | 4 | 9.99 | 645.16 | 400.46 | 562.7016 | 493.2982
312.62 | 4 | 9.99 | 410.56 | 400.46 | 561.7338 | 492.9223
312.82 | 4 | 9.99 | 293.26 | 400.46 | 558.7335 | 492.5963
313.02 | 3.99 | 9.99 | 293.26 | 400 | 556.0235 | 492.5285
313.22 | 4 | 9.99 | 312.81 | 400.46 | 553.3136 | 492.721
313.42 | 4 | 10 | 400.78 | 400.2 | 550.7972 | 492.9407
313.62 | 4 | 9.99 | 527.86 | 400.46 | 548.3776 | 493.1091
313.82 | 4 | 9.99 | 566.96 | 400.46 | 547.5066 | 493.0946
314.02 | 4 | 10 | 547.41 | 400.2 | 549.539 | 493.0272
314.22 | 3.99 | 9.99 | 518.08 | 400 | 549.9261 | 492.9595
314.42 | 4 | 9.99 | 557.18 | 400.46 | 547.6034 | 492.9974
314.62 | 4 | 9.99 | 654.94 | 400.46 | 546.9258 | 493.062
314.82 | 4 | 10 | 606.06 | 400.2 | 548.3776 | 493.1004
315.02 | 4 | 9.99 | 478.98 | 400.46 | 550.6037 | 493.2992
315.22 | 4 | 10 | 361.68 | 400.2 | 553.7007 | 493.6063
315.42 | 4 | 9.99 | 400.78 | 400.46 | 556.7978 | 493.9955
315.62 | 4 | 9.97 | 430.11 | 400.73 | 555.83 | 494.3062
315.82 | 4 | 9.99 | 439.88 | 400.46 | 555.9268 | 494.5646
316.02 | 4 | 9.99 | 439.88 | 400.46 | 557.5721 | 494.8514
316.22 | 4 | 9.99 | 430.11 | 400.46 | 560.4756 | 495.167
316.42 | 4 | 9.99 | 449.66 | 400.46 | 564.2502 | 495.5116
316.62 | 4 | 9.97 | 488.76 | 400.73 | 568.799 | 495.8581
316.82 | 4 | 9.99 | 557.18 | 400.46 | 572.5736 | 496.1245
317.02 | 4 | 9.99 | 606.06 | 400.46 | 572.2832 | 496.3099
317.22 | 4 | 9.99 | 625.61 | 400.46 | 570.5411 | 496.3312
317.42 | 4 | 9.99 | 508.31 | 400.46 | 568.8958 | 496.2421
317.62 | 4 | 10 | 566.96 | 400.2 | 567.0569 | 496.0695
317.82 | 4 | 9.99 | 537.63 | 400.46 | 565.3149 | 496.0625
318.02 | 4 | 9.99 | 566.96 | 400.46 | 564.347 | 496.2225
318.22 | 4 | 9.99 | 664.71 | 400.46 | 564.2503 | 496.5231
318.42 | 4 | 10 | 752.69 | 400.2 | 564.3471 | 496.9095
318.62 | 4 | 9.99 | 664.71 | 400.46 | 564.3471 | 497.27
318.82 | 4 | 10 | 547.41 | 400.2 | 564.2503 | 497.6326
319.02 | 4 | 9.99 | 547.41 | 400.46 | 564.5407 | 498.0255
319.22 | 4 | 9.99 | 557.18 | 400.46 | 563.6697 | 498.3923
319.42 | 4 | 9.99 | 557.18 | 400.46 | 560.4758 | 498.6761
319.62 | 4.01 | 9.99 | 615.84 | 400.93 | 559.4112 | 498.99
319.82 | 4 | 9.99 | 684.26 | 400.46 | 559.895 | 499.1914
320.02 | 4 | 9.99 | 606.06 | 400.46 | 560.6693 | 499.136
320.22 | 4 | 9.99 | 566.96 | 400.46 | 561.1532 | 498.9078
320.42 | 4 | 9.99 | 674.49 | 400.46 | 560.5725 | 498.6782
320.62 | 4 | 9.99 | 694.04 | 400.46 | 559.5079 | 498.4472
320.82 | 4 | 9.99 | 742.91 | 400.46 | 560.1853 | 498.418
321.02 | 4 | 9.99 | 713.59 | 400.46 | 558.6367 | 498.3303
321.22 | 4 | 10 | 420.33 | 400.2 | 555.7332 | 498.0963
321.42 | 4.01 | 9.99 | 449.66 | 400.93 | 552.3457 | 497.773
321.62 | 4 | 9.99 | 518.08 | 400.46 | 549.8294 | 497.2717
321.82 | 4 | 9.99 | 586.51 | 400.46 | 548.9584 | 496.8557
322.02 | 4 | 10 | 635.39 | 400.2 | 548.9584 | 496.762
322.22 | 4 | 9.99 | 635.39 | 400.46 | 549.6359 | 496.964
322.42 | 4 | 9.99 | 694.04 | 400.46 | 548.1842 | 497.2266
322.62 | 3.99 | 9.99 | 625.61 | 400 | 545.2807 | 497.4611
322.82 | 4 | 9.99 | 400.78 | 400.46 | 544.9903 | 497.6072
323.02 | 4 | 9.99 | 518.08 | 400.46 | 546.3452 | 497.8143
323.22 | 4 | 9.99 | 596.29 | 400.46 | 548.0873 | 497.9625
323.42 | 4 | 9.99 | 635.39 | 400.46 | 549.7326 | 498.0512
323.62 | 4 | 9.99 | 606.06 | 400.46 | 550.5068 | 498.1405
323.82 | 4 | 9.99 | 674.49 | 400.46 | 549.8293 | 498.1696
324.02 | 4 | 9.99 | 821.11 | 400.46 | 548.8615 | 498.3207
324.22 | 4 | 9.99 | 654.94 | 400.46 | 548.3775 | 498.6255625
324.42 | 4 | 9.97 | 586.51 | 400.73 | 549.6357 | 499.0549
324.62 | 4 | 9.99 | 566.96 | 400.46 | 551.0875 | 499.702
324.82 | 4 | 9.99 | 596.29 | 400.46 | 550.2164 | 500.3532
325.02 | 3.99 | 9.99 | 606.06 | 400 | 547.9904 | 500.9467
325.22 | 4 | 9.99 | 645.16 | 400.46 | 547.7968 | 501.3889
325.42 | 4 | 9.99 | 596.29 | 400.46 | 549.1518 | 501.8649
325.62 | 4 | 9.99 | 303.03 | 400.46 | 550.6036 | 502.2503
325.82 | 4 | 9.99 | 371.46 | 400.46 | 552.636 | 502.6069
326.02 | 4 | 9.99 | 498.53 | 400.46 | 555.346 | 502.8714
326.22 | 4 | 9.97 | 576.74 | 400.73 | 557.2818 | 502.98
326.42 | 4 | 9.99 | 684.26 | 400.46 | 556.9914 | 502.8995
326.62 | 4 | 9.99 | 791.79 | 400.46 | 556.7978 | 502.5645
326.82 | 4 | 9.99 | 742.91 | 400.46 | 556.8946 | 502.3548
327.02 | 4 | 9.99 | 381.23 | 400.46 | 556.6043 | 502.3353
327.22 | 4 | 9.99 | 312.81 | 400.46 | 556.314 | 502.4119
327.42 | 4 | 9.99 | 371.46 | 400.46 | 556.314 | 502.489
327.62 | 4 | 10 | 410.56 | 400.2 | 558.4432 | 502.5666
327.82 | 4 | 9.99 | 430.11 | 400.46 | 558.7336 | 502.5799
328.02 | 3.99 | 9.99 | 449.66 | 400 | 558.1529 | 502.5284
328.22 | 4 | 10 | 488.76 | 400.2 | 558.0648 | 502.4766
328.42 | 4 | 9.99 | 508.31 | 400.46 | 556.9876 | 502.4571
328.62 | 4 | 9.99 | 547.41 | 400.46 | 554.9906 | 502.6015
328.82 | 4 | 10 | 606.06 | 400.2 | 553.8595 | 502.9772
329.02 | 4 | 9.99 | 674.49 | 400.46 | 553.9267 | 503.5867
329.22 | 4.01 | 9.99 | 576.74 | 400.93 | 553.9953 | 504.2665
329.42 | 4 | 9.97 | 312.81 | 400.73 | 553.9614 | 504.8512
329.62 | 4 | 9.99 | 420.33 | 400.46 | 553.9268 | 505.3065
329.82 | 4 | 9.99 | 518.08 | 400.46 | 553.2538 | 505.7649
330.02 | 3.99 | 10 | 547.41 | 399.73 | 551.8142 | 506.1592
330.22 | 4 | 9.99 | 557.18 | 400.46 | 551.2114 | 506.5226
330.42 | 4 | 10 | 547.41 | 400.2 | 551.0345 | 506.8885
330.62 | 4 | 9.99 | 615.84 | 400.46 | 549.6316 | 507.3587
330.82 | 4 | 9.99 | 703.81 | 400.46 | 547.9717 | 507.7982
331.02 | 4 | 9.99 | 498.53 | 400.46 | 545.705 | 508.104
331.22 | 4 | 9.99 | 439.88 | 400.46 | 543.7299 | 508.0347
331.42 | 4 | 9.99 | 527.86 | 400.46 | 545.1989 | 507.4486
331.62 | 4 | 9.99 | 606.06 | 400.46 | 546.35 | 506.6857
331.82 | 4 | 9.99 | 596.29 | 400.46 | 546.6948 | 505.9173
332.02 | 4 | 9.99 | 645.16 | 400.46 | 546.2032 | 504.2042
332.22 | 4 | 9.99 | 694.04 | 400.46 | 545.088375 | 500.2795
332.42 | 4 | 9.99 | 527.86 | 400.46 | 543.9453 | 495.4507
332.62 | 4 | 9.97 | 351.91 | 400.73 | 542.021 | 495.3693
332.82 | 4 | 9.99 | 381.23 | 400.46 | 540.9355 | 495.6049
333.02 | 4 | 9.99 | 430.11 | 400.46 | 542.7796 | 496.1255
333.22 | 4.01 | 9.99 | 469.21 | 400.93 | 543.1089 | 496.8988
333.42 | 4 | 9.99 | 478.98 | 400.46 | 542.3903 | 497.6777
333.62 | 4 | 10 | 478.98 | 400.2 | 541.1163 | 498.4981
333.82 | 4 | 9.99 | 459.43 | 400.46 | 540.2143 | 499.2168
334.02 | 4 | 9.99 | 469.21 | 400.46 | 538.3231 | 499.9046
334.22 | 4 | 9.99 | 498.53 | 400.46 | 534.2833 | 500.489
334.42 | 4 | 9.99 | 645.16 | 400.46 | 532.5346 | 501.0413
334.62 | 4 | 10 | 703.81 | 400.2 | 531.7409 | 501.6343
334.82 | 4 | 9.99 | 566.96 | 400.46 | 531.2152 | 502.1584
335.02 | 3.99 | 9.99 | 381.23 | 400 | 530.2292 | 502.7233
335.22 | 4 | 9.97 | 459.43 | 400.73 | 529.0626 | 503.3293
335.42 | 4 | 9.99 | 498.53 | 400.46 | 527.2486 | 504.0509
335.62 | 4 | 9.99 | 547.41 | 400.46 | 526.1527 | 504.8524
335.82 | 4 | 9.97 | 635.39 | 400.73 | 529.7515 | 505.66
336.02 | 4 | 10 | 713.59 | 400.2 | 532.3464 | 506.5488
336.22 | 4 | 9.99 | 635.39 | 400.46 | 532.91 | 507.4443
336.42 | 4 | 9.99 | 400.78 | 400.46 | 532.1671 | 508.3468
336.62 | 4 | 9.99 | 430.11 | 400.46 | 529.5448 | 509.2942
336.82 | 4 | 10 | 498.53 | 400.2 | 524.944 | 510.1348
337.02 | 4 | 9.99 | 527.86 | 400.46 | 521.0518 | 510.9438
337.22 | 4 | 9.99 | 576.74 | 400.46 | 523.594 | 511.7208
337.42 | 4 | 9.99 | 625.61 | 400.46 | 527.4974 | 512.5809
337.62 | 4 | 9.97 | 723.36 | 400.73 | 530.4415 | 513.2932
337.82 | 4 | 9.97 | 596.29 | 400.73 | 532.7469 | 513.8948
338.02 | 4 | 9.99 | 478.98 | 400.46 | 534.7594 | 514.3844